## Info
Authors:
	A. Turchi (VKI)
	F. Torres Herrador (VKI)
	J. Rico Orero (VKI)

Content:
	Material database for carbon/carbon-phenolic ablators which includes: / 1) TACOT 3.0: the fictitious material developed for the US Ablation Workshop. / 2) Calcarb_preliminary: preliminary (before AblaNTIS project characterization) database for the non-pyrolyzing carbon-preform from Mersen Scotland. / 3) Calcarb_official: official (after AblaNTIS project characterization) database for the non-pyrolyzing carbon-preform from Mersen Scotland. / 3) ZURAM_preliminary: preliminary (before AblaNTIS project characterization) database for the ZURAM carbon-phenolic ablator developed by DLR. / 4) ZURAM_official: official (before AblaNTIS project characterization) database for the ZURAM carbon-phenolic ablator developed by DLR.

## Versions_and_issues
Record of changes:
Version	Description of changes
1.0.0	First complete release	Date
1.1.0	Minor changes in comments	16/05/2018
1.2.0	Addition of the “Content” and “Issues” paragraphs in “Info”	17/05/2018
1.3.0	Reference number on “Thermal diffusivity (DLR char density)” sheet changed	29/06/18
1.4.0	Arrhenius parameters for ZURAM have been rewritten in a “TACOT-like” formulation (customary for many codes).	21/09/18
1.5.0	ZURAM_Ablantis introduced. This version uses the heat capacity and the thermal conductivity as agreed with Siemens and FGE. Here we go back to the classical virgin-char approach, as opposed to the ZURAM sheet were we used the charring and charred properties.	18/12/2018
2.0.0	This version integrates the results of the ZURAM characterization done in AblaNTIS.	20/03/2019
2.0.1	1) Correction of few references in the “ZURAM_AblaNTIS_post_character_campaign” sheet. / 3) Adding “Issues” numbering / 2) Opening of two new issues (no. 2 and 3). / 3) Removal of “Sources” from “Info” sheet plus few additional modification of the format and update of the “Content” of the same sheet. / 4) “Description” of the three ZURAM sheets updated.	02/07/2020
2.0.2	Updated by F. Torres / 1) Calcarb: cp updated to be the same as the one evaluated on the charred (post AblaNTIS characterization). / 2) ZURAM_AblaNTIS_post_character_campaign: updated the enthalpy of formation based on a better calculation of the pyrolysis gas enthalpy (i.e., using the mixture from the paper of Scoggins et al.).	09/07/2020
2.0.3	Few comments updated.
2.1.0	Updated version of ZURAM post-characterization with final pyrolysis gas and volume fractions	26/01/2021
3.0.0	Removed unnecessary old ZURAM databases.	05/02/2021
3.0.1	Minor changes in references.	08/02/2021
4.0.0	Restructured ZURAM_AblaNTIS_post_character_campaign reviewing references, updating formatting and finalizing fitting for conductivity of virgin and char.	14/04/2021
4.0.1	Small corrections in the units given of some quantities ZURAM_AblaNTIS_post_character_campaign	15/04/2021
4.1.0	Creation of Calcarb_official sheet with reviewed data; few other minor corrections in the ZURAM references; renaming of sheets from previous versions as follows: / - Calcarb => Calcarb_preliminary / - ZURAM => removed / - ZURAM_AblaNTIS => ZURAM_preliminary / - ZURAM_AblaNTIS_post_character_campaing => ZURAM_official	22/04/21
4.1.1	Reformatting of polynomial data for *official databases, to give coefficients as numerical values in dedicated cells	29/04/21
4.2.0	Updated char density and decomposition reaction parameters for ZURAM_official. Found necessary due to the inconsistency between the global char density provided and the one that one would obtain using the maximum extent of decomposition of each pyrolysis reaction. The applied change affected the value of resin mass fraction given in C76 as well, as un updated version of Ref. 5 (now v1-5 was also issued). Note that also the volume fractions of virgin and char were slightly affected by this modification.	25/06/21
4.3.0	Updated volume fraction in Calcarb_official, computed now from fiber intrinsic density and nominal average density of 180 kg/m3	29/06/21

Issues:
Number	Issue	Author	Date	Status	Action	Solution
1	Concerned sheets: ZURAM & ZURAM_AblaNTIS / The ZURAM version for which the heat capacity [2] and thermal diffusivity [1] measurements were performed is labeled as ZURAM_v12 in the references. / It seems that this version featured a different virgin density (0.366 g/cm3, as reported in [2]) than the one reported by DLR in [6] for the version provided to VKI. / The following shall be verified with DLR: / 1) Is this really a different ZURAM version? / 2) Is the char density reported in [6] relative to the ZURAM version provided to VKI (0.43 virgin density) or to the one analyzed in Refs. [2] and [6]?	A. Turchi	29/06/18	Closed	VKI to ask clarification to DLR.	Clarification related to [2], answer from DLR in email of 21/05/2018: / Question: The final density of the provided virgin ZURAM® (18/50) is 0.43 g/cm3. However, in the thermal conductivity data files you provided, the density indicated (ZURAM® V12) is 0.366 g/cm3. Are these different ZURAM® versions? If so, I assume you don't have data for the right version. Then, if these two versions are both using the same preform, a possibility would be to "rescale" the data using our DSC on CBCF 18-2000 and then known difference in the resin content for the two. What do you think? / DLR Answer: The preform was all the time CBCF 18-2000. To say the truth, we have never measured the weight and controlled the density of the CBCF 18-2000 preform. So we don’t know if there are any variations regarding the preform density but that can be done very quickly. The main difference between the first ZURAM® plates and the latest bigger plates is the resin infiltration. Initially the infiltration was done vacuum assisted in a desiccator with the vacuum controlled manually. In the meantime the infiltration procedure was improved and is done in an RTM-mold with automatic vacuum monitoring and reduced resin inlet speed. This results in a more homogenous infiltration and resin distribution which led to an increase in density.We would suggest doing a new conductivity measurement with the ZURAM® quality we delivered to you. / Question: The thermal diffusivity data in these files are for a virgin ZURAM®, right? Then, the heat capacity that you showed is for a virgin material that is decomposing with the increasing temperature. This indeed has clearly the trend due to the phenolic decomposition. / DLR answer: You are right, thermal diffusivity data is from virgin ZURAM® (in-plane direction and orthogonal to the plate plane). cp was measured between 55 and 556 °C. So there is definitely a thermal decomposition of the phenolic resin!
2	Concerned sheets: ZURAM_AblaNTIS_post_character_campaign / Data for virgin ZURAM in are still relative to a material with virgin density lower than the one tested in AblaNTIS. DLR clarified that this is due to the variability of the density of Calcarb CBCF 18-2000	A. Turchi	09/07/20	Open	Consider doing new LFA for virgin ZURAM of right density
3	Concerned sheets: ZURAM_AblaNTIS_post_character_campaign / Intrinsic density of charred resin not well evaluated by He pycnometry. Hypothesis of constant resin density and only volume shrinkage used.	A. Turchi	09/07/20	Open	Consider if this can be improved with new pycnometry measurements

## TACOT_3_0
Material: TACOT 3.0 [2]					References
				1	H.W. Goldstein (1969). Pyrolysis kinetics of nylon 6–6, phenolic resin, and their composites, J. Macromole. Sci. Part A 3 (4) (1969) 649–673
Description					2	./Additional_data/TACOT/TACOT_3.0.xls
Theoretical material from Ablation Workshop test case. Created to mimic Pica.					3	Sykes, G. F. (1967). Decomposition characteristics of a char-forming phenolic polymer used for ablative composites (No. TN D-3810)
				4	April, G. (1969). Energy Transfer in the char Zone of a Charring Ablator. PhD Thesis, Department of Chemical Engineering, Louisiana State University
Material characteristics					5	Covington, M. A., Heinemann, J. M., Goldstein, H. E., Chen, Y. K., Terrazas-Salinas, I., Balboni, J. A., … Martinez, E. R. (2008). Performance of a Low Density Ablative Heat Shield Material. Journal of Spacecraft and Rockets, 45(2), 237–247
		Charring:	YES
		Isotropy	Isotropic

Volume fraction [-]
			Gas	Fibers	Resin
		Virgin	8.00E-001	1.00E-001	1.00E-001
		Char	8.50E-001	1.00E-001	5.00E-002

Average density [kg/m³]
			Virgin	Charred
			2.80E+002	2.20E+002

Intrinsic density [kg/m³]
			Fibers	Resin matrix
			1.60E+003	1.20E+003

Permeability [m²]
			Virgin	Charred
			1.60E-11	2.00E-11

Tortuosity [-]
			Virgin	Charred
			1.20E+00	1.10E+00

Solid phase heat capacity [5]
			Solid phases heat capacity [J/kg/K]
		Temperature [K]	Virgin	Charred
		2.56E+002	8.79E+002	7.33E+002
		2.98E+002	9.84E+002	7.83E+002
		4.44E+002	1.30E+003	1.09E+003
		5.56E+002	1.47E+003	1.32E+003
		6.44E+002	1.57E+003	1.43E+003
		8.33E+002	1.72E+003	1.67E+003
		1.11E+003	1.86E+003	1.84E+003
		1.39E+003	1.93E+003	1.97E+003
		1.67E+003	1.98E+003	2.05E+003
		1.94E+003	1.99E+003	2.09E+003
		2.22E+003	2.00E+003	2.11E+003
		2.78E+003	2.01E+003	2.14E+003
		3.33E+003	2.01E+003	2.15E+003

Effective conductivity [5]
			Through-the-thickness [W/m/K]
		Temperature [K]	Virgin	Charred
		2.56E+002	3.98E-001	3.98E-001
		2.98E+002	4.02E-001	4.02E-001
		4.44E+002	4.16E-001	4.16E-001
		5.56E+002	4.53E-001	4.53E-001
		6.44E+002	4.70E-001	4.70E-001
		8.33E+002	4.86E-001	4.86E-001
		1.11E+003	5.23E-001	5.23E-001
		1.39E+003	5.60E-001	5.60E-001
		1.67E+003	6.98E-001	6.05E-001
		1.94E+003	8.72E-001	7.29E-001
		2.22E+003	1.11E+000	9.22E-001
		2.78E+003	1.75E+000	1.46E+000
		3.33E+003	2.78E+000	2.32E+000

			In-plane [W/m/K]
		Temperature [K]	Virgin	Charred
		2.56E+002	3.98E-001	3.98E-001
		2.98E+002	4.02E-001	4.02E-001
		4.44E+002	4.16E-001	4.16E-001
		5.56E+002	4.53E-001	4.53E-001
		6.44E+002	4.70E-001	4.70E-001
		8.33E+002	4.86E-001	4.86E-001
		1.11E+003	5.23E-001	5.23E-001
		1.39E+003	5.60E-001	5.60E-001
		1.67E+003	6.98E-001	6.05E-001
		1.94E+003	8.72E-001	7.29E-001
		2.22E+003	1.11E+000	9.22E-001
		2.78E+003	1.75E+000	1.46E+000
		3.33E+003	2.78E+000	2.32E+000

			In-plane [W/m/K]
		Temperature [K]	Virgin	Charred
		2.56E+002	3.98E-001	3.98E-001
		2.98E+002	4.02E-001	4.02E-001
		4.44E+002	4.16E-001	4.16E-001
		5.56E+002	4.53E-001	4.53E-001
		6.44E+002	4.70E-001	4.70E-001
		8.33E+002	4.86E-001	4.86E-001
		1.11E+003	5.23E-001	5.23E-001
		1.39E+003	5.60E-001	5.60E-001
		1.67E+003	6.98E-001	6.05E-001
		1.94E+003	8.72E-001	7.29E-001
		2.22E+003	1.11E+000	9.22E-001
		2.78E+003	1.75E+000	1.46E+000
		3.33E+003	2.78E+000	2.32E+000

Thermochemistry [5]
Enthalpy of formation at 298K [J/kg]
		Char	0
		Phenolic resin	-2.000E+06
		Virgin	-8.571E+05

Pyrolysis kinetics [1]
Number of pseudo-phases		2
Number of reactions		2

	Density loss fraction	Arrhenius parameters				Threshold temp.	Enthalpy
SI units
Reaction	f [-]	A [SI]	E/R [K]	m [-]	n [-]	T0 [K]	h [J/kg]
1	2.500E-01	1.200E+04	8.56E+003	3	0	3.33E+002	-4.00E+006
2	2.500E-01	4.480E+09	2.04E+004	3	0	5.56E+002	-4.00E+006

Average elemental composition of the pyrolysis gases [3]
		Element	Mole fraction
		C	0.206
		H	0.679
		O	0.115
		N	0
		Total	1

Initial average molar composition of the pyrolysis gases
Species	CO2	CO	C6H6	C6H5OH	CH4	H2O	H2
Molar fraction	1.57E-002	5.76E-002	4.79E-003	8.91E-002	1.00E-001	2.34E-001	4.99E-001
Mass fraction	3.77E-002	8.82E-002	4.40E-002	4.58E-001	8.75E-002	2.30E-001	5.46E-002

Pyrolysis gas chemical mechanism [4]
		File	./Additional_data/TACOT/April1971.
		Format	CHEMKIN

Surface radiative properties
			Emissivity
		Virgin	0.8
		Char	0.9

## Master_Template
Material:					References
				1
Description					2
				3
				4
Material characteristics					5
		Charring:
		Isotropy:

Volume fraction [-]
			Gas	Fibers	Resin
		Virgin
		Char

Average density [kg/m³]

Intrinsic density [kg/m³]
			Fibers	Resin matrix

Permeability [m²]
			Virgin	Charred

Tortuosity [-]
			Virgin	Charred

Solid phase heat capacity
			Solid phases heat capacity [J/kg/K]
		Temperature [K]	Virgin	Charred

Effective conductivity
			Through-the-thickness [W/m/K]
		Temperature [K]	Virgin	Charred

			In-plane [W/m/K]
		Temperature [K]	Virgin	Charred

			In-plane [W/m/K]
		Temperature [K]	Virgin	Charred

Thermochemistry
Enthalpy of formation at 298K [J/kg]
		Char
		Phenolic resin
		Virgin	#DIV/0!

Pyrolysis kinetics
Number of pseudo-phases		0					PATO format
Number of reactions		0

	Density loss fraction	Arrhenius parameters				Threshold temp.	Enthalpy
SI units
Reaction	f [-]	A [SI]	E/R [K]	m [-]	n [-]	T0 [K]	h [J/kg]
1
2
Pyrolysis kinetics					NASA DB format
Number of pseudo-phases		0
Number of reactions		0

	Arrhenius parameters			Temperature range
SI units
Reaction	k [kg/m3-s]	B [K]	n [-]	T [K]
1
2

Average elemental composition of the pyrolysis gases
		Element	Mole fraction
		C
		H
		O
		N
		Total

Initial average molar composition of the pyrolysis gases
Species	CO2	CO	C6H6	C6H5OH	CH4	H2O	H2
Molar fraction
Mass fraction

Pyrolysis gas chemical mechanism
		File
		Format

Surface radiative properties
			Emissitivity
		Virgin
		Char

## Calcarb_preliminary
Material: Calcarb® CBCF 18/2000					Sources:
				Ref.	Title/Name	Type	Author/s	Institution	Data
Description
Mersen Calcarb Preform (CBCF 18/2000)
				[1]	Thermal characterization of ablative materials	Short Training Program Report	F. Torres	VKI	Carbon preform (CBCF 18-2000) heat capacity data from DSC analysis
Material characteristics					[2]	Calcarb: rigid carbon thermal insulation	Technical guide		Mersen Scotland Holytown Ltd.	Thermal conductivity data on CBCF 18-2000
		Charring:	NO					[3]	ZURAM material_data_update.xlsx	Excel file		DLR	Collection of several data for ZURAM (e.g., volume fractions, densities)
		Isotropy	Orthotropic					[4]	TACOT_3.0.xls	Excel file	J. Lachaud, T. van Eekelen, D. Bianchi, A. Martin		Fictitious material properties from US Ablation Workshop (2014)
				[5]	Measurement techniques data processing: Relating and contributing to WP2, Ablacat Project	TN-2.4 of ESA AO/1-7664/13/NL/RA	A.Turchi, A. Viladegut, D. Le Quang, B. Helber, O. Chazot	VKI	Emissivity measurements based on pyrometer and radiometer measurements. Range of values from single-color temperature measurements of pyrometer are used.
Volume fraction [-]
			Gas	Fibers
			8.90E-001	1.10E-001

Average density [kg/m³]
			1.80E+002

Intrinsic density [kg/m³]
			Fibers
			1.64E+003	1577.2

Permeability [m²]
				5.95E-013

Tortuosity [-]
				1.10E+00

Solid phase heat capacity [1]
			Solid phases heat capacity [J/kg/K]
		Temperature [K]
		2.56E+002	4.23E+002	3.72E+002
		2.98E+002	6.49E+002	6.02E+002
		4.44E+002	1.10E+003	1.07E+003
		5.56E+002	1.30E+003	1.28E+003
		6.44E+002	1.41E+003	1.40E+003
		8.33E+002	1.57E+003	1.58E+003
		1.11E+003	1.72E+003	1.77E+003
		1.17E+003	1.75E+003	1.81E+003
		1.39E+003	1.83E+003	1.91E+003
		1.67E+003	1.91E+003	2.03E+003
		1.94E+003	1.98E+003	2.13E+003
		2.22E+003	2.05E+003	2.22E+003
		2.78E+003	2.15E+003	2.40E+003
		3.33E+003	2.25E+003	2.56E+003

Effective conductivity [2]
			Through-the-thickness [W/m/K]
		Temperature [K]
		2.56E+002	3.98E-001
		2.98E+002	4.12E-001
		4.44E+002	4.65E-001
		5.56E+002	5.09E-001
		6.44E+002	5.48E-001
		8.33E+002	6.40E-001
		1.11E+003	7.96E-001
		1.17E+003	8.35E-001
		1.39E+003	9.79E-001
		1.67E+003	1.19E+000
		1.94E+003	1.42E+000
		2.22E+003	1.69E+000
		2.78E+003	2.29E+000
		3.33E+003	3.00E+000

			In-plane [W/m/K]
		Temperature [K]
		2.56E+002	1.38E+000
		2.98E+002	1.42E+000
		4.44E+002	1.53E+000
		5.56E+002	1.59E+000
		6.44E+002	1.62E+000
		8.33E+002	1.62E+000
		1.11E+003	2.00E+000
		1.17E+003	1.99E+000
		1.39E+003	1.91E+000
		1.67E+003	1.87E+000
		1.94E+003	1.93E+000
		2.22E+003	2.08E+000
		2.78E+003	2.58E+000
		3.33E+003	3.29E+000

			In-plane [W/m/K]
		Temperature [K]
		2.56E+002	1.38E+000
		2.98E+002	1.42E+000
		4.44E+002	1.53E+000
		5.56E+002	1.59E+000
		6.44E+002	1.62E+000
		8.33E+002	1.62E+000
		1.11E+003	2.00E+000
		1.17E+003	1.99E+000
		1.39E+003	1.91E+000
		1.67E+003	1.87E+000
		1.94E+003	1.93E+000
		2.22E+003	2.08E+000
		2.78E+003	2.58E+000
		3.33E+003	3.29E+000

Surface radiative properties [5]
			Emissivity
			0.85-0.9

## Calcarb_official
Material: Calcarb® CBCF 18/2000					Sources:
				Ref.	Title/Name	Type	Author/s	Institution	Data
Description
Mersen Calcarb Preform (CBCF 18/2000)
				[1]	AblaNTIS TN-2.2.pdf	PDF file	F. Torres, B. Helber, A. Turchi	VKI	Technical note on the ZURAM characterization.
Material characteristics					[2]	Calcarb: rigid carbon thermal insulation	Technical guide		Mersen Scotland Holytown Ltd.	Thermal conductivity data on CBCF 18-2000
		Charring:	NO					[3]	ZURAM material_data_update.xlsx	Excel file		DLR	Collection of several data for ZURAM (e.g., volume fractions, densities)
		Isotropy	Orthotropic					[4]	TACOT_3.0.xls	Excel file	J. Lachaud, T. van Eekelen, D. Bianchi, A. Martin		Fictitious material properties from US Ablation Workshop (2014)
				[5]	Measurement techniques data processing: Relating and contributing to WP2, Ablacat Project	TN-2.4 of ESA AO/1-7664/13/NL/RA	A.Turchi, A. Viladegut, D. Le Quang, B. Helber, O. Chazot	VKI	Emissivity measurements based on pyrometer and radiometer measurements. Range of values from single-color temperature measurements of pyrometer are used.
Volume fraction [-]					[6]	VKI_ZURAM_characterization_v1-4.ods	OpenOffice spreadsheet file	A. Turchi, F. Torres	VKI	Direct measurements on ZURAM plates used in AblaNTIS to evaluate: average densities, intrinsic densities, volume fractions, elemental compositions and resin formation enthalpy. Part of these data can be found in AblaNTIS TN-2.2
			Gas	Fibers					[7]	Computational study on the effect of the microstructure on macroscopic properties for carbon fiber felts	Master thesis (PDF file)	J. Rico Orero	VKI-VUB	Simulation of Calcarb CBCF 18/2000 using the NASA Puma software.
			8.86E-001	1.14E-001

Average density [kg/m³]					0.1141407736
			1.80E+002					180

Intrinsic density [kg/m³] from [6]
			Fibers					0.1141407736
			1.58E+003

Permeability [m²]
				3.97E-008

Tortuosity [-]
				1.10E+00

Solid phase heat capacity [1]
			Solid phases heat capacity [J/kg/K]
			Heat capacity expressed with the following formula for virgin and char in [J/kg-K]: / cp = a + bT + c/T
		a	1.850E+03
		b	2.480E-01
		c	-3.940E+05

Effective conductivity [2]
			Through-the-thickness [W/m/K]
			Explanation: / Conductivity law based on the data from [2] (in N2) applying a reduction factor of 4 (guessed from []) for the through the thickness direction. / k =(a + b T + c T2)/4 / Note: limit temperature in the fitted data from [2] is 200 K, but we necessarily will use the fit above this temperature which can result in a significant error.
		a	3.275E-01
		b	2.327E-04
		c	1.70E-07

			In-plane [W/m/K]
			Explanation: / Conductivity law based on the data from [2] (in N2) applying a reduction factor of 4 (guessed from [7]) for the through the thickness direction. / k =a + b T + c T2 / Note: limit temperature in the fitted data from [2] is 2000 K, but we necessarily will use the fit above this temperature which can result in a significant error.
		a	3.275E-01
		b	2.327E-04
		c	1.70E-07

			In-plane [W/m/K]
			Explanation: / Conductivity law based on the data from [2] (in N2) applying a reduction factor of 4 (guessed from []) for the through the thickness direction. / k =a + b T + c T2 / Note: limit temperature in the fitted data from [2] is 2000 K, but we necessarily will use the fit above this temperature which can result in a significant error.
		a	3.275E-01
		b	2.327E-04
		c	1.70E-07

Surface radiative properties [5]
			Emissivity
			0.85-0.9

## ZURAM_preliminary
Material: ZURAM® 18/50					Sources:
				Ref.	Title/Name	Type	Author/s	Institution	Data
Description					[1]	Zuram_aged_data_en.xlsx.	Excel file	C. Zuber, T. Reimer	DLR	Thermal diffusivity measurements for ZURAM precharred at different temperatures
Carbon-phenolic ablator produced by DLR. Composed by Mersen Calcarb Preform (CBCF 18/2000) impregnated with phenolic resin. / ZURAM_Ablantis makes use of the DLR data to perform fitting of thermal conductivity.					[2]	Zuram_thermal_conductivity_v2.1	Excel/Openoffice file	A. Turchi, F. Torres	VKI	Educated guess of thermal conductivity (and heat capacity) for decomposing ZURAM based on a VKI procedure that accounts for data available from different sources ([1],[3]-[5], [10]).
				[3]	Experimental characterization of pyrolysis phenomenon: from carbon composite ablators to Pacific Islands plant biomass	Research Master Report	F. Torres	VKI	TGA measurement of ZURAM
Material characteristics					[4]	Thermal characterization of ablative materials	Short Training Program Report	F. Torres	VKI	Carbon preform (CBCF 18-2000) heat capacity data from DSC analysis
		Charring:	YES					[5]	Calcarb: rigid carbon thermal insulation	Technical guide		Mersen Scotland Holytown Ltd.	Thermal conductivity data on CBCF 18-2000
		Isotropy	Orthotropic					[6]	ZURAM material_data_update.xlsx	Excel file		DLR	Collection of several data for ZURAM (e.g., volume fractions, densities)
				[7]	TACOT_3.0.xls	Excel file	J. Lachaud, T. van Eekelen, D. Bianchi, A. Martin		Fictitious material properties from US Ablation Workshop (2014)
Volume fraction [-]					[8]	Performance of a Low Density Ablative Heat Shield Material	Journal of Spacecraft and Rockets, 45(2)	M. A. Covington et al.
			Gas	Fibers	Resin				[9]	ZURAM material_data_update_VKI.xlsx	Excel file		DLR => modified by VKI	Same as ZURAM material_data_update.xlsx but with modified computation of resin volume fraction and density of char measured by VKI
		Virgin	5.56E-001	1.10E-001	3.34E-001				[10]	Thermal_conductivity_ZuramV12_in-plane_en.xlslx	Excel fie	C. Zuber, T. Reimer	DLR	Heat capacity and thermal conductivity measurements of virgin ZURAM.
		Char	7.08E-001	1.10E-001	1.82E-001

Average density [kg/m³]
			Virgin	Charred
			4.30E+002	3.44E+002

Intrinsic density [kg/m³]
			Fibers	Virgin Resin matrix	Charred resin matrix
			1.64E+003	7.48E+002	8.99E+002

Permeability [m²]
			Virgin	Charred
			2.31E-013	5.95E-013

Tortuosity [-]
			Virgin	Charred
			1.20E+00	1.10E+00

Solid phase heat capacity [2] & [4]
			Solid phases heat capacity [J/kg/K]
		Temperature [K]	Virgin	Charred
		2.56E+002	See File from FGE for data: Zuram_heat_capacity.xlsx / Explanation: / cp_zuram_law = 1e3 * (1.1427597611*ln(T-273.15) - 3.4454641614) / cp_calcarb_law = 1933.8 + 0.1305*T - 394500/T / The proposed relation for virgin Zuram, is: / cp_v = cp_zuram_law(T) , for T>= T_ZC + 32 / = ((T-T_ZC) * cp_zuram_law(T) + (T_ZC+32 - T) * cp_calcarb_law(T))/32 , for T_ZC <= T < T_ZC+32 / = cp_calcarb_law(T) , for T<T_ZC / where T_ZC = 310.961 K is the temperature at which the Zuram/calcarb laws are equal; cp is in J/kg/K.
		2.98E+002
		4.44E+002
		5.56E+002
		6.44E+002
		8.33E+002
		1.11E+003
		1.17E+003
		1.39E+003
		1.67E+003
		1.94E+003
		2.22E+003
		2.78E+003
		3.33E+003

Effective conductivity (based on reworked data from [2])
			Through-the-thickness [W/m/K]
		Temperature [K]	Virgin	Charred
		2.56E+002	See file for tabulated data: Zuram_conductivity_perpendicular.xlsx / Explanation: / Conductivity law fitted 'directly' to diffusivity measurements. Following this approach gives: / Fully charred diffusivity: / alpha_c = 1.20896e-06 - 1.31548e-09*T + 8.39070e-13*T^2 / Virgin diffusivity: / alpha_v = 7.77210e-07 - 1.38833e-09*T + 1.19321e-12*T^2 / Diffusivity is in m^2/s and temperatures are in Kelvin. The virgin/char densities and virgin/char heat capacities are then used to get the conductivity.
		2.98E+002
		4.44E+002
		5.56E+002
		6.44E+002
		8.33E+002
		1.11E+003
		1.17E+003
		1.39E+003
		1.67E+003
		1.94E+003
		2.22E+003
		2.78E+003
		3.33E+003

			In-plane [W/m/K]
		Temperature [K]	Virgin	Charred
		2.56E+002	See file for tabulated data: Zuram_conductivity_parallel.xlsx / Explanation: / Conductivity law fitted 'directly' to diffusivity measurements (excluding ZURAM_530). Following this approach gives: / Fully charred diffusivity: / alpha_c = 3.83734e-06 - 2.98048e-09*T + 1.17072e-12*T^2 / Virgin diffusivity: / alpha_v = 2.60148e-06 - 4.28681e-09*T + 3.83471e-12*T^2 / Diffusivity is in m^2/s and temperatures are in Kelvin. The virgin/char densities and virgin/char heat capacities are then used to get the conductivity.
		2.98E+002
		4.44E+002
		5.56E+002
		6.44E+002
		8.33E+002
		1.11E+003
		1.17E+003
		1.39E+003
		1.67E+003
		1.94E+003
		2.22E+003
		2.78E+003
		3.33E+003

			In-plane [W/m/K]
		Temperature [K]	Decomposing	Charred
		2.56E+002	See file for tabulated data: Zuram_conductivity_parallel.xlsx / Explanation: / Conductivity law fitted 'directly' to diffusivity measurements (excluding ZURAM_530). Following this approach gives: / Fully charred diffusivity: / alpha_c = 3.83734e-06 - 2.98048e-09*T + 1.17072e-12*T^2 / Virgin diffusivity: / alpha_v = 2.60148e-06 - 4.28681e-09*T + 3.83471e-12*T^2 / Diffusivity is in m^2/s and temperatures are in Kelvin. The virgin/char densities and virgin/char heat capacities are then used to get the conductivity.
		2.98E+002
		4.44E+002
		5.56E+002
		6.44E+002
		8.33E+002
		1.11E+003
		1.17E+003
		1.39E+003
		1.67E+003
		1.94E+003
		2.22E+003
		2.78E+003
		3.33E+003

Thermochemistry [8]
Enthalpy of formation at 298 K [J/kg]
		Char	0
		Phenolic resin	-2.000E+06
		Virgin	-1.163E+06

Pyrolysis kinetics [3]
Number of pseudo-phases		3
Number of reactions		3

	Density loss fraction	Arrhenius parameters
SI units
Reaction	f [-]	A [SI]	E/R [K]	m [-]	n [-]
1	6.020E-02	6.667E+04	8.58E+003	5	0
2	4.988E-02	8.256E+05	1.33E+004	2.9	0
3	2.528E-01	9.499E+03	1.20E+004	2.2	0

Average elemental composition of the pyrolysis gases, from [9] ( “Char yield” sheet) using data from [3]
		Element	Mole fraction	Mass fraction	Molar mass
		C	0.12456	0.352	12.0107
		H	0.75058	0.178	1.00794
		O	0.12486	0.47	15.999
		Total	1

Surface radiative properties [7]
			Emissivity
		Virgin	0.8
		Char	0.9

## ZURAM_official
Material: ZURAM® 18/50					Sources:
				Ref.	Title/Name	Type	Author/s	Institution	Data
Description					[1]	Zuram_aged_data_en.xlsx.	Excel file	C. Zuber, T. Reimer	DLR	Thermal diffusivity measurements for ZURAM precharred at different temperatures
Carbon-phenolic ablator produced by DLR. Composed by Mersen Calcarb Preform (CBCF 18/2000) impregnated with phenolic resin. / A mix of available data and data obtained through the AblaNTIS characterization campaign is used					[2]	DLR_updated_data.ods	OpenOffice spreadsheet file	C. Zuber, T. Reimer	DLR	Collection of several data for ZURAM (e.g., volume fractions, densities)
				[3]	TACOT_3.0.xls	Excel file	J. Lachaud, T. van Eekelen, D. Bianchi, A. Martin		Fictitious material properties from US Ablation Workshop (2014)
Material characteristics					[4]	VKI_ZURAM_characterization_v1-5.ods	OpenOffice spreadsheet file	A. Turchi, F. Torres	VKI	Direct measurements on ZURAM plates used in AblaNTIS to evaluate: average densities, intrinsic densities, volume fractions, elemental compositions and resin formation enthalpy. Part of these data can be found in AblaNTIS TN-2.2
		Charring:	YES					[5]	AblaNTIS TN-2.2.pdf	PDF file	F. Torres, B. Helber, A. Turchi	VKI	Technical note on the ZURAM characterization.
		Isotropy	Orthotropic					[6]	LFA_charred_ZURAM_Summary.xlsx	Excel file	G. Pintsuk	Forschungszentrum Juelich	Summary of LFA results on pre-charred ZURAM

Volume fraction [-], data from [4]
			Gas	Fibers	Resin
		Virgin	7.07E-001	1.30E-001	1.63E-001
		Char	7.69E-001	1.30E-001	1.01E-001

Average density [kg/m³], data from [4]
			Virgin	Charred
			4.19E-001	3.38E-001

Intrinsic density [kg/m³], data from [4]
			Fibers	Virgin Resin matrix	Charred resin matrix
			1.58E+000	1.32E+000	1.32E+000

Permeability [m²] from [2]
			Virgin	Charred
			1.06E-011	3.97E-008

Tortuosity [-] from [3]
			Virgin	Charred
			1.20E+00	1.10E+00

Solid phase heat capacity [5]
			Solid phases heat capacity [J/kg/K]
			Virgin	Charred
			Heat capacity expressed with the following formula for virgin and char in [J/kg-K]: / cp = a + bT + c/T	Heat capacity expressed with the following formula for virgin and char in [J/kg-K]: / cp = a + bT + c/T
		a	1.725E+03	1.850E+03
		b	6.560E-01	2.480E-01
		c	-3.110E+05	-3.940E+05

Effective conductivity
			Through-the-thickness [W/m/K]
			Virgin (using data from [1])	Charred (using data from [5] and [6])
			Explanation: / Conductivity law fitted to LFA data (in He) of virgin material using the density of the ZURAM measured in [1] (i.e., 366kg/m3) and the above virgin cp law. / k =a/T+ b / Note: limit temperature in the fitted data from [1] is 500 K, but we necessarily will use the fit above this temperature which can result in a significant error.	Explanation: / Conductivity law fitted to LFA data (in He) using the density as measured for each sample before / the test (after graphite has been applied) and the above char cp law. / k = a/T + b + cT + dT2 + eT3
		a	-3.139E+01	-5.602E+01
		b	2.443E-01	3.812E-01
		c	---	5.354E-04
		d	---	-3.605E-07
		e	---	1.267E-10

			In-plane [W/m/K]
			Virgin (using data from [1])	Charred (using data from [5] and [6])
			Explanation: / Conductivity law fitted to LFA (in He) data of virgin material using the density of the ZURAM measured in [1] (i.e., 366kg/m3) and the above virgin cp law. / k =a/T+ b / Note: limit temperature in the fitted data from [1] is 500 K, but we necessarily will use the fit above this temperature which can result in a significant error.	Explanation: / Conductivity law fitted to LFA data (in He) using the density as measured for each sample before / the test (after graphite has been applied) and the above char cp law. / k = a/T + b + cT + dT2 + eT3
		a	-1.081E+02	-4.700E+02
		b	8.784E-01	2.476E+00
		c	---	-9.128E-04
		d	---	1.606E-07
		e	---	8.523E-11

			In-plane [W/m/K]
			Virgin (using data from [1])	Charred (using data from [5] and [6])
			Explanation: / Conductivity law fitted to LFA data (in He) of virgin material using the density of the ZURAM measured in [1] (i.e., 366kg/m3) and the above virgin cp law. / k =a/T+ b / Note: limit temperature in the fitted data from [1] is 500 K, but we necessarily will use the fit above this temperature which can result in a significant error.	Explanation: / Conductivity law fitted to LFA data (in He) using the density as measured for each sample before / the test (after graphite has been applied) and the above char cp law. / k = a/T + b + cT + dT2 + eT3
		a	-1.081E+02	-4.700E+02
		b	8.784E-01	2.476E+00
		c	---	-9.128E-04
		d	---	1.606E-07
		e	---	8.523E-11

Thermochemistry
Enthalpy of formation at 298 K [J/kg]
		Char	0
		Phenolic resin	-2.144E+06
		Virgin	-1.095E+06

Pyrolysis kinetics [5]
Number of pseudo-phases		2
Number of reactions		4
Resin mass fraction of TGA sample		0.5418
	Density loss fraction	Arrhenius parameters
SI units
Reaction	f [-]	log10A [SI]	E/R [K]	m [-]	n [-]
1	3.507E-02	5.330E+00	8.18E+003	4.30	0
2	2.769E-02	8.690E+00	1.61E+004	3.70	0
3	9.598E-02	1.060E+01	2.16E+004	2.57	0
4	2.215E-01	1.167E+01	2.64E+004	4.63	0

Average elemental composition of the pyrolysis gases [4]
		Element	Mole fraction	Mass fraction	Molar mass
		C	0.171	0.457	12.0107
		H	0.722	0.162	1.00794
		O	0.107	0.381	15.999
		Total	1	1

Surface radiative properties [3]
			Emissivity
		Virgin	0.8
		Char	0.9