## Cp_ExpDat_20131107_ZuramV12_19m
#FILE:20131107_ZuramV12_19mg_Korrektur_C1.ngb-dda
#FORMAT:NETZSCH5
#IDENTITY:Zuram V12
#DECIMAL:COMMA
#SEPARATOR:SEMICOLON
#MTYPE:CP
#INSTRUMENT:NETZSCH DSC 404
#PROJECT:Cp-Messungen
#DATE/TIME:07.11.2013 13:55:39 (UTC-1)
#CORR. FILE:2013_11_04_Korrektur_C1.ngb-bda
#LABORATORY:F016
#OPERATOR:Kuetemeyer
#REMARK:Nullinie, Präzisionsdurchfl. 3,7 Korrektur_C1
#SAMPLE:Zuram V12
#SAMPLE MASS /mg:19,2
#MATERIAL:Al
#REFERENCE:Al Tiegel mit Deckel
#REFERENCE MASS /mg:0
#TYPE OF CRUCIBLE:DSC/TG pan Al
#SAMPLE CRUCIBLE MASS /mg:35,6
#REFERENCE CRUCIBLE MASS /mg:36,1
#GAS 1:NITROGEN
#FLOW RATE 1 /(ml/min):50
#GAS 2:<kein Gas>
#FLOW RATE 2:
#CORR. CODE:00
#EXO:-1
#RANGE: 50/20,0(K/min)/ 600
#SEGMENT:S2/3
##Temp./°C | Time/min | Cp(2)/(J/(g*K))
52.65581 | 21.24667 | 1.32392
52.69057 | 21.25 | 1.32292
52.72526 | 21.25333 | 1.32283
52.75989 | 21.25667 | 1.32228
52.79497 | 21.26 | 1.32108
52.83014 | 21.26333 | 1.32059
52.8655 | 21.26667 | 1.32017
52.90059 | 21.27 | 1.31916
52.93569 | 21.27333 | 1.31783
52.97083 | 21.27667 | 1.31684
53.00614 | 21.28 | 1.31609
53.04169 | 21.28333 | 1.31492
53.0773 | 21.28667 | 1.31503
53.11303 | 21.29 | 1.31446
53.14898 | 21.29333 | 1.31321
53.18508 | 21.29667 | 1.31258
53.2208 | 21.3 | 1.31205
53.25657 | 21.30333 | 1.3112
53.29247 | 21.30667 | 1.3106
53.32847 | 21.31 | 1.30987
53.36455 | 21.31333 | 1.30885
53.40077 | 21.31667 | 1.30813
53.43708 | 21.32 | 1.30714
53.47343 | 21.32333 | 1.30601
53.50986 | 21.32667 | 1.30536
53.5464 | 21.33 | 1.30461
53.583 | 21.33333 | 1.30378
53.61965 | 21.33667 | 1.30268
53.65644 | 21.34 | 1.30106
53.69338 | 21.34333 | 1.29989
53.73043 | 21.34667 | 1.2992
53.7676 | 21.35 | 1.29841
53.80487 | 21.35333 | 1.29729
53.84224 | 21.35667 | 1.29646
53.87976 | 21.36 | 1.29498
53.91735 | 21.36333 | 1.29401
53.95498 | 21.36667 | 1.29316
53.9927 | 21.37 | 1.29189
54.0305 | 21.37333 | 1.29111
54.06843 | 21.37667 | 1.29034
54.10643 | 21.38 | 1.28998
54.1445 | 21.38333 | 1.28914
54.18266 | 21.38667 | 1.28855
54.22087 | 21.39 | 1.28834
54.25906 | 21.39333 | 1.28682
54.29731 | 21.39667 | 1.28535
54.33563 | 21.4 | 1.28422
54.37404 | 21.40333 | 1.28346
54.41252 | 21.40667 | 1.28338
54.45103 | 21.41 | 1.28224
54.48955 | 21.41333 | 1.28133
54.52814 | 21.41667 | 1.28128
54.56675 | 21.42 | 1.28021
54.60536 | 21.42333 | 1.27938
54.64403 | 21.42667 | 1.27847
54.68276 | 21.43 | 1.27695
54.72149 | 21.43333 | 1.27646
54.76026 | 21.43667 | 1.2758
54.79902 | 21.44 | 1.27508
54.83781 | 21.44333 | 1.27421
54.87662 | 21.44667 | 1.27371
54.91543 | 21.45 | 1.27325
54.95428 | 21.45333 | 1.27242
54.99312 | 21.45667 | 1.27146
55.03201 | 21.46 | 1.27124
55.07088 | 21.46333 | 1.27012
55.10974 | 21.46667 | 1.26947
55.14866 | 21.47 | 1.26867
55.18758 | 21.47333 | 1.26814
55.22649 | 21.47667 | 1.2676
55.26543 | 21.48 | 1.26714
55.30442 | 21.48333 | 1.26659
55.34347 | 21.48667 | 1.26567
55.38252 | 21.49 | 1.26474
55.42166 | 21.49333 | 1.264
55.4609 | 21.49667 | 1.26315
55.50026 | 21.5 | 1.26232
55.53972 | 21.50333 | 1.26109
55.57921 | 21.50667 | 1.26025
55.61881 | 21.51 | 1.26019
55.65847 | 21.51333 | 1.25984
55.6982 | 21.51667 | 1.2595
55.73796 | 21.52 | 1.25896
55.77781 | 21.52333 | 1.25825
55.81777 | 21.52667 | 1.25726
55.8578 | 21.53 | 1.25619
55.89786 | 21.53333 | 1.2563
55.93804 | 21.53667 | 1.25735
55.97833 | 21.54 | 1.25671
56.01878 | 21.54333 | 1.25556
56.05935 | 21.54667 | 1.25481
56.10006 | 21.55 | 1.25368
56.14089 | 21.55333 | 1.25261
56.18183 | 21.55667 | 1.25126
56.22297 | 21.56 | 1.25108
56.26421 | 21.56333 | 1.25095
56.30558 | 21.56667 | 1.2509
56.3471 | 21.57 | 1.24995
56.3888 | 21.57333 | 1.24909
56.4306 | 21.57667 | 1.24805
56.47258 | 21.58 | 1.24723
56.51464 | 21.58333 | 1.24666
56.55677 | 21.58667 | 1.24548
56.59898 | 21.59 | 1.24455
56.64129 | 21.59333 | 1.2437
56.68365 | 21.59667 | 1.24264
56.72604 | 21.6 | 1.24142
56.76843 | 21.60333 | 1.24031
56.81085 | 21.60667 | 1.24038
56.85333 | 21.61 | 1.23986
56.89584 | 21.61333 | 1.23913
56.9384 | 21.61667 | 1.2383
56.98103 | 21.62 | 1.23713
57.02373 | 21.62333 | 1.23682
57.06648 | 21.62667 | 1.23651
57.10925 | 21.63 | 1.23604
57.15206 | 21.63333 | 1.23532
57.19497 | 21.63667 | 1.2345
57.23791 | 21.64 | 1.23383
57.28085 | 21.64333 | 1.23317
57.32378 | 21.64667 | 1.23239
57.36669 | 21.65 | 1.23154
57.40956 | 21.65333 | 1.23122
57.45242 | 21.65667 | 1.23075
57.49527 | 21.66 | 1.23005
57.53805 | 21.66333 | 1.22963
57.58085 | 21.66667 | 1.22896
57.62366 | 21.67 | 1.22808
57.66649 | 21.67333 | 1.22708
57.70927 | 21.67667 | 1.22698
57.75206 | 21.68 | 1.22621
57.79484 | 21.68333 | 1.22529
57.8377 | 21.68667 | 1.22451
57.88059 | 21.69 | 1.22386
57.92352 | 21.69333 | 1.22392
57.96655 | 21.69667 | 1.2236
58.00962 | 21.7 | 1.22292
58.05276 | 21.70333 | 1.22218
58.09598 | 21.70667 | 1.22136
58.13932 | 21.71 | 1.22068
58.18275 | 21.71333 | 1.2201
58.22625 | 21.71667 | 1.21959
58.26986 | 21.72 | 1.21906
58.31357 | 21.72333 | 1.21855
58.35741 | 21.72667 | 1.218
58.40133 | 21.73 | 1.21739
58.44538 | 21.73333 | 1.21675
58.48953 | 21.73667 | 1.21575
58.53373 | 21.74 | 1.21468
58.57802 | 21.74333 | 1.21384
58.62245 | 21.74667 | 1.21241
58.667 | 21.75 | 1.2118
58.71167 | 21.75333 | 1.21113
58.75648 | 21.75667 | 1.2107
58.80141 | 21.76 | 1.20979
58.84646 | 21.76333 | 1.20939
58.89163 | 21.76667 | 1.20864
58.9369 | 21.77 | 1.20808
58.98223 | 21.77333 | 1.2075
59.02759 | 21.77667 | 1.20652
59.07305 | 21.78 | 1.20545
59.11859 | 21.78333 | 1.20529
59.16419 | 21.78667 | 1.20471
59.20982 | 21.79 | 1.20405
59.2555 | 21.79333 | 1.20318
59.30125 | 21.79667 | 1.20215
59.34696 | 21.8 | 1.20114
59.39275 | 21.80333 | 1.20061
59.43865 | 21.80667 | 1.20061
59.4846 | 21.81 | 1.1999
59.53052 | 21.81333 | 1.19924
59.57645 | 21.81667 | 1.1983
59.62242 | 21.82 | 1.19759
59.6684 | 21.82333 | 1.19695
59.71435 | 21.82667 | 1.19653
59.76027 | 21.83 | 1.1957
59.80617 | 21.83333 | 1.19564
59.85206 | 21.83667 | 1.19495
59.89794 | 21.84 | 1.194
59.94383 | 21.84333 | 1.19304
59.98975 | 21.84667 | 1.1925
60.0356 | 21.85 | 1.19251
60.08143 | 21.85333 | 1.19175
60.12729 | 21.85667 | 1.19125
60.1731 | 21.86 | 1.19059
60.21889 | 21.86333 | 1.18981
60.26468 | 21.86667 | 1.18927
60.3105 | 21.87 | 1.18916
60.35631 | 21.87333 | 1.18846
60.40218 | 21.87667 | 1.18823
60.44813 | 21.88 | 1.18768
60.4941 | 21.88333 | 1.18683
60.54007 | 21.88667 | 1.18634
60.58612 | 21.89 | 1.18584
60.63221 | 21.89333 | 1.18561
60.67839 | 21.89667 | 1.18468
60.72458 | 21.9 | 1.18473
60.77088 | 21.90333 | 1.18435
60.8172 | 21.90667 | 1.18386
60.86351 | 21.91 | 1.1832
60.90984 | 21.91333 | 1.18323
60.95628 | 21.91667 | 1.1826
61.00279 | 21.92 | 1.18235
61.04936 | 21.92333 | 1.18177
61.09598 | 21.92667 | 1.1813
61.14265 | 21.93 | 1.18061
61.18943 | 21.93333 | 1.18026
61.23632 | 21.93667 | 1.18068
61.28329 | 21.94 | 1.18055
61.33037 | 21.94333 | 1.18012
61.37751 | 21.94667 | 1.17959
61.42471 | 21.95 | 1.17904
61.47202 | 21.95333 | 1.1785
61.5194 | 21.95667 | 1.17824
61.56681 | 21.96 | 1.17764
61.61436 | 21.96333 | 1.17738
61.66201 | 21.96667 | 1.17689
61.70974 | 21.97 | 1.17639
61.75752 | 21.97333 | 1.17594
61.80531 | 21.97667 | 1.17586
61.85311 | 21.98 | 1.17524
61.90091 | 21.98333 | 1.17468
61.94876 | 21.98667 | 1.17439
61.99665 | 21.99 | 1.17378
62.04457 | 21.99333 | 1.17308
62.09258 | 21.99667 | 1.17229
62.1406 | 22 | 1.17248
62.1887 | 22.00333 | 1.17201
62.23681 | 22.00667 | 1.1716
62.28499 | 22.01 | 1.1718
62.3332 | 22.01333 | 1.17326
62.38146 | 22.01667 | 1.17482
62.42977 | 22.02 | 1.177
62.47812 | 22.02333 | 1.1786
62.52647 | 22.02667 | 1.18002
62.5749 | 22.03 | 1.18149
62.62339 | 22.03333 | 1.18333
62.67185 | 22.03667 | 1.18465
62.7203 | 22.04 | 1.18616
62.76876 | 22.04333 | 1.18772
62.8172 | 22.04667 | 1.18918
62.86572 | 22.05 | 1.19119
62.91427 | 22.05333 | 1.19311
62.96286 | 22.05667 | 1.19447
63.01151 | 22.06 | 1.19631
63.06019 | 22.06333 | 1.19806
63.10884 | 22.06667 | 1.19937
63.15745 | 22.07 | 1.20074
63.20604 | 22.07333 | 1.20245
63.25462 | 22.07667 | 1.20401
63.30325 | 22.08 | 1.20575
63.3519 | 22.08333 | 1.20731
63.40063 | 22.08667 | 1.20879
63.44938 | 22.09 | 1.21047
63.49817 | 22.09333 | 1.21188
63.54696 | 22.09667 | 1.21359
63.59568 | 22.1 | 1.21474
63.64436 | 22.10333 | 1.21665
63.693 | 22.10667 | 1.21821
63.74161 | 22.11 | 1.21942
63.79021 | 22.11333 | 1.22061
63.83878 | 22.11667 | 1.22244
63.88731 | 22.12 | 1.22418
63.93574 | 22.12333 | 1.22607
63.9841 | 22.12667 | 1.2278
64.03246 | 22.13 | 1.22933
64.08074 | 22.13333 | 1.23038
64.12906 | 22.13667 | 1.23206
64.17738 | 22.14 | 1.23345
64.22572 | 22.14333 | 1.23498
64.27407 | 22.14667 | 1.23647
64.32243 | 22.15 | 1.23817
64.37075 | 22.15333 | 1.23961
64.41907 | 22.15667 | 1.2415
64.46732 | 22.16 | 1.24281
64.5155 | 22.16333 | 1.24421
64.56373 | 22.16667 | 1.24553
64.61202 | 22.17 | 1.24673
64.66033 | 22.17333 | 1.24808
64.70871 | 22.17667 | 1.24995
64.75716 | 22.18 | 1.25138
64.80565 | 22.18333 | 1.25249
64.8542 | 22.18667 | 1.25372
64.90279 | 22.19 | 1.2549
64.95141 | 22.19333 | 1.25688
65.00006 | 22.19667 | 1.25821
65.04882 | 22.2 | 1.25979
65.09768 | 22.20333 | 1.26134
65.14664 | 22.20667 | 1.26264
65.19568 | 22.21 | 1.26397
65.24483 | 22.21333 | 1.26585
65.29403 | 22.21667 | 1.26724
65.34333 | 22.22 | 1.2687
65.39275 | 22.22333 | 1.26977
65.4423 | 22.22667 | 1.27116
65.49198 | 22.23 | 1.27277
65.54175 | 22.23333 | 1.27484
65.59166 | 22.23667 | 1.27618
65.64165 | 22.24 | 1.27765
65.69172 | 22.24333 | 1.27867
65.74185 | 22.24667 | 1.27992
65.79204 | 22.25 | 1.28122
65.84228 | 22.25333 | 1.28323
65.8926 | 22.25667 | 1.28469
65.94296 | 22.26 | 1.28612
65.99342 | 22.26333 | 1.28755
66.04397 | 22.26667 | 1.28874
66.09456 | 22.27 | 1.28992
66.14518 | 22.27333 | 1.29167
66.19588 | 22.27667 | 1.29302
66.2466 | 22.28 | 1.29485
66.29735 | 22.28333 | 1.29624
66.34814 | 22.28667 | 1.29734
66.39892 | 22.29 | 1.29826
66.44967 | 22.29333 | 1.30002
66.50044 | 22.29667 | 1.30132
66.55118 | 22.3 | 1.30267
66.60185 | 22.30333 | 1.30403
66.65252 | 22.30667 | 1.3053
66.70316 | 22.31 | 1.30709
66.75378 | 22.31333 | 1.30837
66.80443 | 22.31667 | 1.30995
66.85511 | 22.32 | 1.31159
66.90584 | 22.32333 | 1.31294
66.95657 | 22.32667 | 1.31381
67.00731 | 22.33 | 1.31527
67.05803 | 22.33333 | 1.31648
67.10875 | 22.33667 | 1.31764
67.1594 | 22.34 | 1.31877
67.20998 | 22.34333 | 1.32046
67.26053 | 22.34667 | 1.32192
67.3111 | 22.35 | 1.32355
67.3617 | 22.35333 | 1.32469
67.41233 | 22.35667 | 1.32561
67.46298 | 22.36 | 1.32659
67.5137 | 22.36333 | 1.3283
67.56446 | 22.36667 | 1.32958
67.61527 | 22.37 | 1.33085
67.66605 | 22.37333 | 1.33175
67.71682 | 22.37667 | 1.33268
67.7676 | 22.38 | 1.33402
67.81839 | 22.38333 | 1.33608
67.86917 | 22.38667 | 1.33727
67.91998 | 22.39 | 1.33872
67.97086 | 22.39333 | 1.33987
68.02185 | 22.39667 | 1.3411
68.07289 | 22.4 | 1.34225
68.12401 | 22.40333 | 1.34418
68.17528 | 22.40667 | 1.34552
68.22658 | 22.41 | 1.34669
68.27796 | 22.41333 | 1.3479
68.32945 | 22.41667 | 1.34902
68.38094 | 22.42 | 1.34994
68.43246 | 22.42333 | 1.35174
68.48396 | 22.42667 | 1.3527
68.53551 | 22.43 | 1.35436
68.5871 | 22.43333 | 1.35561
68.63878 | 22.43667 | 1.35666
68.69048 | 22.44 | 1.35751
68.7423 | 22.44333 | 1.35932
68.79425 | 22.44667 | 1.36063
68.84629 | 22.45 | 1.36204
68.8984 | 22.45333 | 1.36296
68.95053 | 22.45667 | 1.36398
69.00267 | 22.46 | 1.36569
69.05485 | 22.46333 | 1.36675
69.10704 | 22.46667 | 1.36849
69.15927 | 22.47 | 1.36998
69.21153 | 22.47333 | 1.3711
69.26387 | 22.47667 | 1.37204
69.31635 | 22.48 | 1.3737
69.36889 | 22.48333 | 1.37489
69.42147 | 22.48667 | 1.37629
69.47416 | 22.49 | 1.37713
69.52688 | 22.49333 | 1.37798
69.57964 | 22.49667 | 1.37919
69.63242 | 22.5 | 1.38107
69.68524 | 22.50333 | 1.38244
69.73813 | 22.50667 | 1.38362
69.79101 | 22.51 | 1.38462
69.84398 | 22.51333 | 1.38559
69.89697 | 22.51667 | 1.38652
69.94998 | 22.52 | 1.38816
70.00304 | 22.52333 | 1.38969
70.05614 | 22.52667 | 1.39098
70.10931 | 22.53 | 1.3921
70.1625 | 22.53333 | 1.39323
70.21572 | 22.53667 | 1.39469
70.26897 | 22.54 | 1.39546
70.32228 | 22.54333 | 1.39687
70.37558 | 22.54667 | 1.39792
70.42889 | 22.55 | 1.399
70.48219 | 22.55333 | 1.40012
70.53549 | 22.55667 | 1.40186
70.58884 | 22.56 | 1.40296
70.64226 | 22.56333 | 1.4044
70.6957 | 22.56667 | 1.40545
70.74913 | 22.57 | 1.40642
70.80256 | 22.57333 | 1.40787
70.85601 | 22.57667 | 1.40904
70.90951 | 22.58 | 1.4104
70.96295 | 22.58333 | 1.41154
71.01638 | 22.58667 | 1.41307
71.06988 | 22.59 | 1.41379
71.12341 | 22.59333 | 1.41528
71.17698 | 22.59667 | 1.41628
71.23058 | 22.6 | 1.41774
71.2842 | 22.60333 | 1.4186
71.3378 | 22.60667 | 1.41965
71.39142 | 22.61 | 1.42074
71.44503 | 22.61333 | 1.42229
71.49865 | 22.61667 | 1.42319
71.55233 | 22.62 | 1.42452
71.60599 | 22.62333 | 1.42555
71.65969 | 22.62667 | 1.42671
71.71343 | 22.63 | 1.42842
71.76721 | 22.63333 | 1.42899
71.82102 | 22.63667 | 1.42996
71.87485 | 22.64 | 1.43079
71.9287 | 22.64333 | 1.43246
71.98253 | 22.64667 | 1.43337
72.03641 | 22.65 | 1.43451
72.09034 | 22.65333 | 1.43512
72.14434 | 22.65667 | 1.43622
72.19842 | 22.66 | 1.43717
72.2525 | 22.66333 | 1.43843
72.30661 | 22.66667 | 1.43967
72.36076 | 22.67 | 1.44058
72.415 | 22.67333 | 1.44185
72.46928 | 22.67667 | 1.44282
72.52355 | 22.68 | 1.4444
72.57781 | 22.68333 | 1.44519
72.63213 | 22.68667 | 1.44643
72.68653 | 22.69 | 1.44744
72.7409 | 22.69333 | 1.44813
72.79523 | 22.69667 | 1.44899
72.84953 | 22.7 | 1.45088
72.90384 | 22.70333 | 1.45222
72.95814 | 22.70667 | 1.45326
73.01248 | 22.71 | 1.45415
73.0668 | 22.71333 | 1.45524
73.12119 | 22.71667 | 1.45685
73.17556 | 22.72 | 1.45794
73.22994 | 22.72333 | 1.45943
73.28432 | 22.72667 | 1.46039
73.33875 | 22.73 | 1.46126
73.39316 | 22.73333 | 1.46239
73.44756 | 22.73667 | 1.46393
73.50196 | 22.74 | 1.465
73.55634 | 22.74333 | 1.4658
73.61073 | 22.74667 | 1.4665
73.66515 | 22.75 | 1.46736
73.71954 | 22.75333 | 1.46899
73.77392 | 22.75667 | 1.47
73.82829 | 22.76 | 1.47123
73.8826 | 22.76333 | 1.47189
73.93693 | 22.76667 | 1.47295
73.99128 | 22.77 | 1.47375
74.04563 | 22.77333 | 1.47513
74.09994 | 22.77667 | 1.47631
74.15428 | 22.78 | 1.47782
74.20868 | 22.78333 | 1.47894
74.2631 | 22.78667 | 1.47995
74.31754 | 22.79 | 1.48068
74.37197 | 22.79333 | 1.4815
74.42649 | 22.79667 | 1.48277
74.4811 | 22.8 | 1.48382
74.53575 | 22.80333 | 1.48486
74.59041 | 22.80667 | 1.4856
74.64513 | 22.81 | 1.4869
74.69986 | 22.81333 | 1.48784
74.75466 | 22.81667 | 1.48878
74.8094 | 22.82 | 1.48981
74.86416 | 22.82333 | 1.49059
74.91894 | 22.82667 | 1.49202
74.97374 | 22.83 | 1.49296
75.02856 | 22.83333 | 1.49403
75.08341 | 22.83667 | 1.49491
75.13828 | 22.84 | 1.49602
75.19316 | 22.84333 | 1.49719
75.24813 | 22.84667 | 1.49886
75.30311 | 22.85 | 1.50015
75.35812 | 22.85333 | 1.50096
75.4132 | 22.85667 | 1.50189
75.46831 | 22.86 | 1.50259
75.52345 | 22.86333 | 1.50417
75.57866 | 22.86667 | 1.50509
75.63385 | 22.87 | 1.50617
75.68906 | 22.87333 | 1.5072
75.74428 | 22.87667 | 1.50813
75.79957 | 22.88 | 1.50894
75.85487 | 22.88333 | 1.51021
75.91018 | 22.88667 | 1.51145
75.9655 | 22.89 | 1.51242
76.02082 | 22.89333 | 1.5134
76.07611 | 22.89667 | 1.5141
76.13134 | 22.9 | 1.5154
76.18654 | 22.90333 | 1.51622
76.24177 | 22.90667 | 1.51742
76.29702 | 22.91 | 1.51814
76.35224 | 22.91333 | 1.51849
76.40749 | 22.91667 | 1.52002
76.46276 | 22.92 | 1.52107
76.51809 | 22.92333 | 1.52198
76.57348 | 22.92667 | 1.52291
76.62884 | 22.93 | 1.5243
76.68422 | 22.93333 | 1.52527
76.73956 | 22.93667 | 1.52639
76.79491 | 22.94 | 1.52718
76.8503 | 22.94333 | 1.52781
76.90572 | 22.94667 | 1.52909
76.96109 | 22.95 | 1.53009
77.01649 | 22.95333 | 1.53127
77.07191 | 22.95667 | 1.53225
77.12728 | 22.96 | 1.53323
77.18262 | 22.96333 | 1.53402
77.23793 | 22.96667 | 1.5353
77.29318 | 22.97 | 1.53598
77.34848 | 22.97333 | 1.53729
77.40378 | 22.97667 | 1.53819
77.45906 | 22.98 | 1.53882
77.51432 | 22.98333 | 1.54055
77.56954 | 22.98667 | 1.5413
77.62478 | 22.99 | 1.54245
77.68005 | 22.99333 | 1.54355
77.73531 | 22.99667 | 1.54428
77.79061 | 23 | 1.54493
77.84597 | 23.00333 | 1.54615
77.90137 | 23.00667 | 1.54745
77.95681 | 23.01 | 1.54835
78.01229 | 23.01333 | 1.54906
78.06783 | 23.01667 | 1.54983
78.12338 | 23.02 | 1.55103
78.1789 | 23.02333 | 1.55166
78.23441 | 23.02667 | 1.55275
78.28989 | 23.03 | 1.55361
78.34546 | 23.03333 | 1.55455
78.40105 | 23.03667 | 1.55541
78.45669 | 23.04 | 1.55677
78.51236 | 23.04333 | 1.55791
78.56803 | 23.04667 | 1.55861
78.6237 | 23.05 | 1.55985
78.67946 | 23.05333 | 1.56099
78.73525 | 23.05667 | 1.56224
78.79101 | 23.06 | 1.56308
78.8468 | 23.06333 | 1.56397
78.90263 | 23.06667 | 1.56458
78.95849 | 23.07 | 1.56534
79.01442 | 23.07333 | 1.56676
79.07035 | 23.07667 | 1.56778
79.1263 | 23.08 | 1.56887
79.18226 | 23.08333 | 1.56951
79.23824 | 23.08667 | 1.57016
79.29427 | 23.09 | 1.57094
79.3503 | 23.09333 | 1.57216
79.40632 | 23.09667 | 1.57316
79.46237 | 23.1 | 1.57397
79.51842 | 23.10333 | 1.57472
79.57445 | 23.10667 | 1.57547
79.63043 | 23.11 | 1.57719
79.68632 | 23.11333 | 1.57804
79.74217 | 23.11667 | 1.57919
79.79798 | 23.12 | 1.58001
79.85378 | 23.12333 | 1.5808
79.9096 | 23.12667 | 1.58222
79.96545 | 23.13 | 1.58287
80.02131 | 23.13333 | 1.58376
80.07715 | 23.13667 | 1.58458
80.13297 | 23.14 | 1.58535
80.18879 | 23.14333 | 1.58597
80.24462 | 23.14667 | 1.58746
80.30041 | 23.15 | 1.58846
80.35619 | 23.15333 | 1.5895
80.41193 | 23.15667 | 1.59047
80.46764 | 23.16 | 1.59096
80.5234 | 23.16333 | 1.59224
80.57921 | 23.16667 | 1.5929
80.6351 | 23.17 | 1.59392
80.69106 | 23.17333 | 1.59469
80.74707 | 23.17667 | 1.59547
80.80312 | 23.18 | 1.5969
80.85925 | 23.18333 | 1.5975
80.91542 | 23.18667 | 1.59847
80.97165 | 23.19 | 1.59915
81.02792 | 23.19333 | 1.60005
81.08422 | 23.19667 | 1.60115
81.14058 | 23.2 | 1.60228
81.19699 | 23.20333 | 1.60297
81.25348 | 23.20667 | 1.60385
81.31003 | 23.21 | 1.60482
81.36668 | 23.21333 | 1.60534
81.42345 | 23.21667 | 1.60612
81.48031 | 23.22 | 1.60712
81.53723 | 23.22333 | 1.60807
81.59422 | 23.22667 | 1.60884
81.65125 | 23.23 | 1.61005
81.70836 | 23.23333 | 1.61114
81.76554 | 23.23667 | 1.61212
81.82279 | 23.24 | 1.6129
81.88012 | 23.24333 | 1.61355
81.9375 | 23.24667 | 1.61491
81.99492 | 23.25 | 1.61568
82.05248 | 23.25333 | 1.61667
82.11012 | 23.25667 | 1.6171
82.16783 | 23.26 | 1.61782
82.22563 | 23.26333 | 1.61899
82.28347 | 23.26667 | 1.61998
82.34138 | 23.27 | 1.62152
82.39929 | 23.27333 | 1.62212
82.45718 | 23.27667 | 1.62299
82.5151 | 23.28 | 1.62442
82.57306 | 23.28333 | 1.62523
82.63102 | 23.28667 | 1.62645
82.68906 | 23.29 | 1.62692
82.74711 | 23.29333 | 1.62759
82.80517 | 23.29667 | 1.62866
82.86326 | 23.3 | 1.6293
82.92135 | 23.30333 | 1.63013
82.97946 | 23.30667 | 1.63076
83.03756 | 23.31 | 1.63141
83.09572 | 23.31333 | 1.63236
83.1539 | 23.31667 | 1.63386
83.21211 | 23.32 | 1.63478
83.27032 | 23.32333 | 1.63576
83.32857 | 23.32667 | 1.63651
83.3868 | 23.33 | 1.63694
83.44505 | 23.33333 | 1.63793
83.50329 | 23.33667 | 1.63904
83.56151 | 23.34 | 1.63999
83.61969 | 23.34333 | 1.64069
83.67789 | 23.34667 | 1.64158
83.73608 | 23.35 | 1.64286
83.7943 | 23.35333 | 1.64353
83.85249 | 23.35667 | 1.64447
83.91067 | 23.36 | 1.64529
83.96884 | 23.36333 | 1.64624
84.02698 | 23.36667 | 1.64759
84.08508 | 23.37 | 1.64802
84.14314 | 23.37333 | 1.64859
84.20119 | 23.37667 | 1.64917
84.25921 | 23.38 | 1.65015
84.31719 | 23.38333 | 1.65139
84.37518 | 23.38667 | 1.65215
84.43317 | 23.39 | 1.65305
84.49112 | 23.39333 | 1.65382
84.54908 | 23.39667 | 1.6545
84.60707 | 23.4 | 1.65559
84.66509 | 23.40333 | 1.65634
84.72311 | 23.40667 | 1.65735
84.78116 | 23.41 | 1.65799
84.83921 | 23.41333 | 1.65877
84.8972 | 23.41667 | 1.65951
84.95516 | 23.42 | 1.66063
85.0131 | 23.42333 | 1.66157
85.07105 | 23.42667 | 1.66225
85.12899 | 23.43 | 1.6632
85.18698 | 23.43333 | 1.66374
85.24503 | 23.43667 | 1.66518
85.3031 | 23.44 | 1.66625
85.36121 | 23.44333 | 1.66678
85.41939 | 23.44667 | 1.66746
85.47758 | 23.45 | 1.66801
85.53581 | 23.45333 | 1.66908
85.59403 | 23.45667 | 1.6698
85.65224 | 23.46 | 1.67086
85.71047 | 23.46333 | 1.67132
85.76872 | 23.46667 | 1.67223
85.82704 | 23.47 | 1.67401
85.88544 | 23.47333 | 1.6745
85.94389 | 23.47667 | 1.67515
86.00235 | 23.48 | 1.67572
86.0609 | 23.48333 | 1.67681
86.1195 | 23.48667 | 1.67749
86.17805 | 23.49 | 1.6778
86.23662 | 23.49333 | 1.67851
86.29519 | 23.49667 | 1.67892
86.35375 | 23.5 | 1.68028
86.41232 | 23.50333 | 1.68149
86.47091 | 23.50667 | 1.6823
86.52954 | 23.51 | 1.68314
86.58821 | 23.51333 | 1.68386
86.64692 | 23.51667 | 1.68469
86.70569 | 23.52 | 1.68565
86.76449 | 23.52333 | 1.68655
86.82334 | 23.52667 | 1.68734
86.88222 | 23.53 | 1.68804
86.94117 | 23.53333 | 1.68935
87.00013 | 23.53667 | 1.69025
87.05906 | 23.54 | 1.69112
87.11803 | 23.54333 | 1.692
87.17699 | 23.54667 | 1.69277
87.23592 | 23.55 | 1.69411
87.29488 | 23.55333 | 1.69489
87.35385 | 23.55667 | 1.69577
87.41286 | 23.56 | 1.69617
87.47191 | 23.56333 | 1.69674
87.53098 | 23.56667 | 1.69811
87.59006 | 23.57 | 1.69864
87.6491 | 23.57333 | 1.69959
87.70811 | 23.57667 | 1.70039
87.76712 | 23.58 | 1.70104
87.82618 | 23.58333 | 1.70231
87.88525 | 23.58667 | 1.703
87.94436 | 23.59 | 1.70373
88.00353 | 23.59333 | 1.70438
88.06271 | 23.59667 | 1.70501
88.12194 | 23.6 | 1.70626
88.18121 | 23.60333 | 1.70656
88.24048 | 23.60667 | 1.70758
88.29971 | 23.61 | 1.70842
88.35889 | 23.61333 | 1.709
88.41801 | 23.61667 | 1.71052
88.47709 | 23.62 | 1.71123
88.53616 | 23.62333 | 1.71237
88.59522 | 23.62667 | 1.71317
88.65421 | 23.63 | 1.71357
88.71318 | 23.63333 | 1.71464
88.77202 | 23.63667 | 1.71488
88.83077 | 23.64 | 1.7157
88.88951 | 23.64333 | 1.71673
88.94818 | 23.64667 | 1.71767
89.00684 | 23.65 | 1.71912
89.06551 | 23.65333 | 1.71997
89.1242 | 23.65667 | 1.72076
89.18284 | 23.66 | 1.72097
89.24147 | 23.66333 | 1.72162
89.30008 | 23.66667 | 1.72298
89.35868 | 23.67 | 1.72371
89.41727 | 23.67333 | 1.72456
89.47591 | 23.67667 | 1.72495
89.5346 | 23.68 | 1.72564
89.59329 | 23.68333 | 1.72603
89.65196 | 23.68667 | 1.72716
89.71057 | 23.69 | 1.72818
89.76915 | 23.69333 | 1.72872
89.82775 | 23.69667 | 1.72949
89.88632 | 23.7 | 1.7304
89.94488 | 23.70333 | 1.73184
90.00347 | 23.70667 | 1.73264
90.06205 | 23.71 | 1.73341
90.1207 | 23.71333 | 1.7343
90.17943 | 23.71667 | 1.73461
90.23821 | 23.72 | 1.73556
90.29703 | 23.72333 | 1.73595
90.35584 | 23.72667 | 1.7369
90.41465 | 23.73 | 1.73773
90.47355 | 23.73333 | 1.7384
90.53246 | 23.73667 | 1.73941
90.5915 | 23.74 | 1.73992
90.65061 | 23.74333 | 1.74067
90.70972 | 23.74667 | 1.74199
90.76887 | 23.75 | 1.74267
90.82806 | 23.75333 | 1.74347
90.88724 | 23.75667 | 1.7439
90.94636 | 23.76 | 1.74465
91.0055 | 23.76333 | 1.74587
91.06464 | 23.76667 | 1.7464
91.12382 | 23.77 | 1.74711
91.18304 | 23.77333 | 1.74774
91.24233 | 23.77667 | 1.74826
91.3016 | 23.78 | 1.74958
91.36085 | 23.78333 | 1.75031
91.42014 | 23.78667 | 1.75107
91.47947 | 23.79 | 1.75191
91.53888 | 23.79333 | 1.75243
91.59829 | 23.79667 | 1.75283
91.65772 | 23.8 | 1.75409
91.71723 | 23.80333 | 1.75493
91.77677 | 23.80667 | 1.75542
91.83628 | 23.81 | 1.75597
91.89584 | 23.81333 | 1.7564
91.95541 | 23.81667 | 1.75759
92.01497 | 23.82 | 1.75848
92.07453 | 23.82333 | 1.7592
92.13412 | 23.82667 | 1.75996
92.19376 | 23.83 | 1.76002
92.25347 | 23.83333 | 1.76102
92.31317 | 23.83667 | 1.76177
92.37295 | 23.84 | 1.76247
92.43274 | 23.84333 | 1.76319
92.4926 | 23.84667 | 1.76392
92.55254 | 23.85 | 1.76451
92.61256 | 23.85333 | 1.76528
92.6726 | 23.85667 | 1.76595
92.73268 | 23.86 | 1.76638
92.79283 | 23.86333 | 1.76714
92.85303 | 23.86667 | 1.76816
92.91332 | 23.87 | 1.76911
92.97361 | 23.87333 | 1.76967
93.03388 | 23.87667 | 1.77002
93.09414 | 23.88 | 1.77057
93.15445 | 23.88333 | 1.77174
93.21481 | 23.88667 | 1.77245
93.27516 | 23.89 | 1.77271
93.33553 | 23.89333 | 1.77296
93.3959 | 23.89667 | 1.77363
93.45631 | 23.9 | 1.77499
93.51668 | 23.90333 | 1.77579
93.57703 | 23.90667 | 1.77664
93.63736 | 23.91 | 1.77728
93.69771 | 23.91333 | 1.77787
93.75807 | 23.91667 | 1.77921
93.81845 | 23.92 | 1.78055
93.87882 | 23.92333 | 1.78111
93.93922 | 23.92667 | 1.78179
93.99964 | 23.93 | 1.78245
94.06006 | 23.93333 | 1.78374
94.12049 | 23.93667 | 1.78441
94.18095 | 23.94 | 1.78479
94.24138 | 23.94333 | 1.78532
94.30177 | 23.94667 | 1.78653
94.36212 | 23.95 | 1.78724
94.42242 | 23.95333 | 1.78808
94.48272 | 23.95667 | 1.78855
94.54304 | 23.96 | 1.78918
94.60339 | 23.96333 | 1.7904
94.66375 | 23.96667 | 1.79084
94.72412 | 23.97 | 1.79121
94.78445 | 23.97333 | 1.79164
94.84479 | 23.97667 | 1.79269
94.90513 | 23.98 | 1.79415
94.96543 | 23.98333 | 1.79476
95.02566 | 23.98667 | 1.79561
95.08584 | 23.99 | 1.79616
95.14603 | 23.99333 | 1.79664
95.20621 | 23.99667 | 1.79769
95.26638 | 24 | 1.79794
95.32656 | 24.00333 | 1.79849
95.38678 | 24.00667 | 1.79905
95.44705 | 24.01 | 1.80038
95.50735 | 24.01333 | 1.80124
95.56768 | 24.01667 | 1.8016
95.62801 | 24.02 | 1.80219
95.68831 | 24.02333 | 1.80273
95.74864 | 24.02667 | 1.80407
95.80896 | 24.03 | 1.80471
95.86929 | 24.03333 | 1.80544
95.92962 | 24.03667 | 1.80601
95.98992 | 24.04 | 1.8065
96.0502 | 24.04333 | 1.80785
96.11045 | 24.04667 | 1.80883
96.17078 | 24.05 | 1.80916
96.23115 | 24.05333 | 1.80974
96.29155 | 24.05667 | 1.81043
96.35195 | 24.06 | 1.81153
96.41232 | 24.06333 | 1.81194
96.47272 | 24.06667 | 1.81248
96.53319 | 24.07 | 1.81301
96.59368 | 24.07333 | 1.8137
96.65424 | 24.07667 | 1.81505
96.71485 | 24.08 | 1.81576
96.77551 | 24.08333 | 1.81585
96.83626 | 24.08667 | 1.81625
96.89709 | 24.09 | 1.81669
96.95795 | 24.09333 | 1.81804
97.01882 | 24.09667 | 1.81886
97.07969 | 24.1 | 1.81913
97.1406 | 24.10333 | 1.81954
97.20148 | 24.10667 | 1.82062
97.26232 | 24.11 | 1.82189
97.32313 | 24.11333 | 1.82266
97.38388 | 24.11667 | 1.82327
97.44462 | 24.12 | 1.82382
97.50531 | 24.12333 | 1.82488
97.56601 | 24.12667 | 1.82536
97.6267 | 24.13 | 1.82627
97.68738 | 24.13333 | 1.82666
97.74803 | 24.13667 | 1.82719
97.80865 | 24.14 | 1.82836
97.86928 | 24.14333 | 1.82888
97.9299 | 24.14667 | 1.82958
97.99058 | 24.15 | 1.83017
98.05122 | 24.15333 | 1.83056
98.11181 | 24.15667 | 1.83198
98.17239 | 24.16 | 1.83262
98.23298 | 24.16333 | 1.83338
98.29357 | 24.16667 | 1.83372
98.35408 | 24.17 | 1.83463
98.41443 | 24.17333 | 1.83572
98.47474 | 24.17667 | 1.83615
98.53497 | 24.18 | 1.83685
98.59511 | 24.18333 | 1.83747
98.65522 | 24.18667 | 1.83786
98.71527 | 24.19 | 1.8389
98.77534 | 24.19333 | 1.83917
98.83543 | 24.19667 | 1.84003
98.89552 | 24.2 | 1.84049
98.95561 | 24.20333 | 1.84118
99.01567 | 24.20667 | 1.84232
99.07581 | 24.21 | 1.84299
99.13602 | 24.21333 | 1.84369
99.19628 | 24.21667 | 1.84432
99.25665 | 24.22 | 1.84484
99.31705 | 24.22333 | 1.84596
99.37754 | 24.22667 | 1.84656
99.43807 | 24.23 | 1.84742
99.49865 | 24.23333 | 1.84759
99.55926 | 24.23667 | 1.84817
99.61991 | 24.24 | 1.84923
99.68062 | 24.24333 | 1.84973
99.74136 | 24.24667 | 1.85084
99.80213 | 24.25 | 1.85115
99.86288 | 24.25333 | 1.85131
99.92366 | 24.25667 | 1.85245
99.98447 | 24.26 | 1.85316
100.04529 | 24.26333 | 1.85355
100.10615 | 24.26667 | 1.85472
100.16703 | 24.27 | 1.85524
100.22795 | 24.27333 | 1.85622
100.28902 | 24.27667 | 1.85684
100.35015 | 24.28 | 1.85727
100.41133 | 24.28333 | 1.85815
100.47257 | 24.28667 | 1.85858
100.53387 | 24.29 | 1.85882
100.59517 | 24.29333 | 1.85933
100.65644 | 24.29667 | 1.86001
100.71774 | 24.3 | 1.86094
100.77907 | 24.30333 | 1.86134
100.8404 | 24.30667 | 1.86247
100.90177 | 24.31 | 1.86309
100.9631 | 24.31333 | 1.8638
101.02441 | 24.31667 | 1.86501
101.08572 | 24.32 | 1.86529
101.14699 | 24.32333 | 1.86602
101.20826 | 24.32667 | 1.86645
101.26949 | 24.33 | 1.86688
101.33074 | 24.33333 | 1.86771
101.39198 | 24.33667 | 1.86823
101.45319 | 24.34 | 1.86925
101.51443 | 24.34333 | 1.86969
101.57568 | 24.34667 | 1.87029
101.63693 | 24.35 | 1.87139
101.69818 | 24.35333 | 1.87171
101.75946 | 24.35667 | 1.87217
101.82074 | 24.36 | 1.87256
101.88204 | 24.36333 | 1.87296
101.94334 | 24.36667 | 1.87427
102.00464 | 24.37 | 1.87492
102.06595 | 24.37333 | 1.87516
102.12726 | 24.37667 | 1.87546
102.18854 | 24.38 | 1.87581
102.24978 | 24.38333 | 1.87704
102.31102 | 24.38667 | 1.87788
102.37224 | 24.39 | 1.87846
102.43344 | 24.39333 | 1.87937
102.49467 | 24.39667 | 1.87964
102.55593 | 24.4 | 1.88044
102.61716 | 24.40333 | 1.88105
102.67835 | 24.40667 | 1.88194
102.73954 | 24.41 | 1.88289
102.8007 | 24.41333 | 1.88381
102.86183 | 24.41667 | 1.88441
102.92296 | 24.42 | 1.88491
102.98407 | 24.42333 | 1.88534
103.04519 | 24.42667 | 1.88654
103.10632 | 24.43 | 1.88736
103.16746 | 24.43333 | 1.88779
103.22859 | 24.43667 | 1.88846
103.28973 | 24.44 | 1.88859
103.35093 | 24.44333 | 1.88957
103.41209 | 24.44667 | 1.89006
103.47321 | 24.45 | 1.89053
103.53429 | 24.45333 | 1.89116
103.59537 | 24.45667 | 1.89155
103.65643 | 24.46 | 1.89285
103.71745 | 24.46333 | 1.89357
103.77841 | 24.46667 | 1.89405
103.83938 | 24.47 | 1.89445
103.90032 | 24.47333 | 1.89488
103.96128 | 24.47667 | 1.89585
104.02227 | 24.48 | 1.89689
104.08325 | 24.48333 | 1.89746
104.14426 | 24.48667 | 1.89779
104.20526 | 24.49 | 1.89869
104.26628 | 24.49333 | 1.89901
104.3273 | 24.49667 | 1.89987
104.38829 | 24.5 | 1.90063
104.44924 | 24.50333 | 1.90098
104.51021 | 24.50667 | 1.90205
104.57122 | 24.51 | 1.90242
104.63227 | 24.51333 | 1.90301
104.69336 | 24.51667 | 1.90365
104.75452 | 24.52 | 1.90489
104.81567 | 24.52333 | 1.90592
104.8768 | 24.52667 | 1.90642
104.93793 | 24.53 | 1.90667
104.99904 | 24.53333 | 1.90726
105.06014 | 24.53667 | 1.90827
105.12124 | 24.54 | 1.90885
105.18231 | 24.54333 | 1.90931
105.24335 | 24.54667 | 1.90976
105.30439 | 24.55 | 1.91113
105.36548 | 24.55333 | 1.91164
105.42661 | 24.55667 | 1.91206
105.48773 | 24.56 | 1.9125
105.54889 | 24.56333 | 1.91297
105.61013 | 24.56667 | 1.91426
105.67144 | 24.57 | 1.91459
105.73277 | 24.57333 | 1.91543
105.79413 | 24.57667 | 1.91588
105.85543 | 24.58 | 1.91624
105.91671 | 24.58333 | 1.91728
105.97802 | 24.58667 | 1.91779
106.03931 | 24.59 | 1.91869
106.10062 | 24.59333 | 1.91927
106.16199 | 24.59667 | 1.91955
106.22336 | 24.6 | 1.92079
106.28478 | 24.60333 | 1.92127
106.34625 | 24.60667 | 1.92182
106.40775 | 24.61 | 1.92219
106.46923 | 24.61333 | 1.92257
106.5307 | 24.61667 | 1.92363
106.59219 | 24.62 | 1.92403
106.65365 | 24.62333 | 1.92471
106.71517 | 24.62667 | 1.92512
106.77676 | 24.63 | 1.92547
106.83838 | 24.63333 | 1.92689
106.90002 | 24.63667 | 1.92732
106.96169 | 24.64 | 1.92792
107.02342 | 24.64333 | 1.92837
107.08522 | 24.64667 | 1.92875
107.14701 | 24.65 | 1.92944
107.20886 | 24.65333 | 1.93045
107.27072 | 24.65667 | 1.93101
107.33261 | 24.66 | 1.93154
107.39459 | 24.66333 | 1.93205
107.45657 | 24.66667 | 1.93305
107.51854 | 24.67 | 1.93363
107.58055 | 24.67333 | 1.93414
107.6426 | 24.67667 | 1.93477
107.70473 | 24.68 | 1.93576
107.76694 | 24.68333 | 1.93617
107.82921 | 24.68667 | 1.93725
107.8915 | 24.69 | 1.93802
107.95384 | 24.69333 | 1.93817
108.01623 | 24.69667 | 1.93873
108.07858 | 24.7 | 1.93941
108.14091 | 24.70333 | 1.94013
108.20329 | 24.70667 | 1.94049
108.26566 | 24.71 | 1.94095
108.328 | 24.71333 | 1.94146
108.39039 | 24.71667 | 1.94191
108.45283 | 24.72 | 1.94308
108.51524 | 24.72333 | 1.94351
108.57768 | 24.72667 | 1.9441
108.64014 | 24.73 | 1.94519
108.70259 | 24.73333 | 1.94544
108.76506 | 24.73667 | 1.94574
108.82757 | 24.74 | 1.94637
108.8901 | 24.74333 | 1.9468
108.95262 | 24.74667 | 1.94762
109.01508 | 24.75 | 1.9485
109.07761 | 24.75333 | 1.94908
109.14013 | 24.75667 | 1.94935
109.20265 | 24.76 | 1.95075
109.26516 | 24.76333 | 1.95127
109.32763 | 24.76667 | 1.95165
109.39009 | 24.77 | 1.95214
109.45257 | 24.77333 | 1.95307
109.51504 | 24.77667 | 1.95357
109.57745 | 24.78 | 1.95375
109.63982 | 24.78333 | 1.95391
109.70214 | 24.78667 | 1.95503
109.76442 | 24.79 | 1.95548
109.82667 | 24.79333 | 1.95649
109.88894 | 24.79667 | 1.95679
109.95117 | 24.8 | 1.95713
110.01344 | 24.80333 | 1.9578
110.07578 | 24.80667 | 1.95818
110.13808 | 24.81 | 1.95874
110.2004 | 24.81333 | 1.95928
110.26276 | 24.81667 | 1.95964
110.32508 | 24.82 | 1.9605
110.38738 | 24.82333 | 1.96072
110.44971 | 24.82667 | 1.96171
110.51199 | 24.83 | 1.96204
110.5742 | 24.83333 | 1.96243
110.6364 | 24.83667 | 1.96351
110.69857 | 24.84 | 1.96402
110.76071 | 24.84333 | 1.96491
110.82282 | 24.84667 | 1.96504
110.88491 | 24.85 | 1.96513
110.947 | 24.85333 | 1.96616
111.00906 | 24.85667 | 1.96709
111.07111 | 24.86 | 1.96746
111.13316 | 24.86333 | 1.96779
111.19521 | 24.86667 | 1.96815
111.25731 | 24.87 | 1.96919
111.31941 | 24.87333 | 1.97023
111.38149 | 24.87667 | 1.97063
111.44359 | 24.88 | 1.97057
111.50571 | 24.88333 | 1.97154
111.56781 | 24.88667 | 1.97179
111.62992 | 24.89 | 1.97254
111.69208 | 24.89333 | 1.973
111.75428 | 24.89667 | 1.97337
111.81648 | 24.9 | 1.97438
111.87871 | 24.90333 | 1.9745
111.94096 | 24.90667 | 1.97511
112.00321 | 24.91 | 1.97519
112.06554 | 24.91333 | 1.97591
112.12787 | 24.91667 | 1.9774
112.19019 | 24.92 | 1.97803
112.25254 | 24.92333 | 1.97887
112.31493 | 24.92667 | 1.97883
112.37731 | 24.93 | 1.97918
112.43976 | 24.93333 | 1.98032
112.50228 | 24.93667 | 1.98075
112.56481 | 24.94 | 1.98123
112.62737 | 24.94333 | 1.98179
112.68992 | 24.94667 | 1.98213
112.75245 | 24.95 | 1.98272
112.815 | 24.95333 | 1.98349
112.87761 | 24.95667 | 1.98405
112.94026 | 24.96 | 1.98435
113.00293 | 24.96333 | 1.98513
113.06564 | 24.96667 | 1.98545
113.12836 | 24.97 | 1.986
113.19106 | 24.97333 | 1.98622
113.25378 | 24.97667 | 1.98682
113.31651 | 24.98 | 1.98791
113.37923 | 24.98333 | 1.9885
113.44196 | 24.98667 | 1.98895
113.50468 | 24.99 | 1.9893
113.56745 | 24.99333 | 1.98984
113.63019 | 24.99667 | 1.99105
113.69291 | 25 | 1.99164
113.7556 | 25.00333 | 1.99231
113.81825 | 25.00667 | 1.99241
113.88083 | 25.01 | 1.99241
113.94334 | 25.01333 | 1.99333
114.00577 | 25.01667 | 1.99372
114.06818 | 25.02 | 1.99386
114.13059 | 25.02333 | 1.99462
114.19298 | 25.02667 | 1.99522
114.25533 | 25.03 | 1.99599
114.31769 | 25.03333 | 1.99631
114.38 | 25.03667 | 1.99731
114.44226 | 25.04 | 1.99834
114.50453 | 25.04333 | 1.9988
114.56675 | 25.04667 | 1.99881
114.62901 | 25.05 | 1.99909
114.69134 | 25.05333 | 1.99957
114.75366 | 25.05667 | 2.00074
114.8159 | 25.06 | 2.00164
114.87813 | 25.06333 | 2.00235
114.94036 | 25.06667 | 2.00284
115.0025 | 25.07 | 2.00385
115.06464 | 25.07333 | 2.00403
115.12675 | 25.07667 | 2.00454
115.18886 | 25.08 | 2.00525
115.25095 | 25.08333 | 2.0059
115.313 | 25.08667 | 2.0071
115.37504 | 25.09 | 2.00773
115.43711 | 25.09333 | 2.00818
115.49917 | 25.09667 | 2.00875
115.56123 | 25.1 | 2.00871
115.62329 | 25.10333 | 2.00946
115.68535 | 25.10667 | 2.01008
115.74745 | 25.11 | 2.01138
115.8096 | 25.11333 | 2.01194
115.87183 | 25.11667 | 2.0123
115.93411 | 25.12 | 2.01297
115.99644 | 25.12333 | 2.01304
116.05878 | 25.12667 | 2.01369
116.12113 | 25.13 | 2.01441
116.18351 | 25.13333 | 2.01482
116.24591 | 25.13667 | 2.01591
116.30836 | 25.14 | 2.01669
116.37087 | 25.14333 | 2.01716
116.43343 | 25.14667 | 2.01742
116.49602 | 25.15 | 2.01786
116.55859 | 25.15333 | 2.01873
116.62112 | 25.15667 | 2.01947
116.68366 | 25.16 | 2.02002
116.74619 | 25.16333 | 2.02053
116.80865 | 25.16667 | 2.02161
116.87107 | 25.17 | 2.02222
116.93352 | 25.17333 | 2.02287
116.99593 | 25.17667 | 2.02312
117.05832 | 25.18 | 2.02344
117.12067 | 25.18333 | 2.02437
117.18301 | 25.18667 | 2.02486
117.24535 | 25.19 | 2.02555
117.30767 | 25.19333 | 2.02605
117.37002 | 25.19667 | 2.02663
117.43234 | 25.2 | 2.02764
117.49466 | 25.20333 | 2.02823
117.55699 | 25.20667 | 2.02841
117.6193 | 25.21 | 2.02845
117.6816 | 25.21333 | 2.02897
117.74384 | 25.21667 | 2.03028
117.80603 | 25.22 | 2.03121
117.86819 | 25.22333 | 2.03142
117.93026 | 25.22667 | 2.0317
117.99233 | 25.23 | 2.03208
118.05439 | 25.23333 | 2.03329
118.11643 | 25.23667 | 2.03407
118.17841 | 25.24 | 2.03469
118.24035 | 25.24333 | 2.03509
118.30224 | 25.24667 | 2.03611
118.3641 | 25.25 | 2.03646
118.426 | 25.25333 | 2.03716
118.48791 | 25.25667 | 2.03754
118.54984 | 25.26 | 2.03812
118.61179 | 25.26333 | 2.03887
118.67383 | 25.26667 | 2.0393
118.73597 | 25.27 | 2.03979
118.79817 | 25.27333 | 2.04019
118.86043 | 25.27667 | 2.04117
118.92278 | 25.28 | 2.04188
118.98511 | 25.28333 | 2.04224
119.04751 | 25.28667 | 2.04245
119.10994 | 25.29 | 2.04383
119.17243 | 25.29333 | 2.04448
119.23498 | 25.29667 | 2.04532
119.29751 | 25.3 | 2.04563
119.36006 | 25.30333 | 2.04604
119.42262 | 25.30667 | 2.04689
119.48519 | 25.31 | 2.04691
119.54781 | 25.31333 | 2.04753
119.61048 | 25.31667 | 2.04777
119.67324 | 25.32 | 2.04858
119.73601 | 25.32333 | 2.04973
119.7988 | 25.32667 | 2.05
119.86169 | 25.33 | 2.05046
119.92459 | 25.33333 | 2.05101
119.98754 | 25.33667 | 2.05159
120.05052 | 25.34 | 2.05278
120.11357 | 25.34333 | 2.05339
120.17663 | 25.34667 | 2.05361
120.23971 | 25.35 | 2.05428
120.30281 | 25.35333 | 2.05502
120.36589 | 25.35667 | 2.05556
120.42898 | 25.36 | 2.05622
120.49208 | 25.36333 | 2.05681
120.55521 | 25.36667 | 2.05715
120.61833 | 25.37 | 2.05804
120.6814 | 25.37333 | 2.0583
120.74444 | 25.37667 | 2.05891
120.80744 | 25.38 | 2.05947
120.8704 | 25.38333 | 2.05987
120.93345 | 25.38667 | 2.06068
120.9965 | 25.39 | 2.06098
121.05955 | 25.39333 | 2.06169
121.12256 | 25.39667 | 2.06253
121.18554 | 25.4 | 2.06304
121.24853 | 25.40333 | 2.06383
121.31159 | 25.40667 | 2.06436
121.37462 | 25.41 | 2.0648
121.4377 | 25.41333 | 2.06542
121.50076 | 25.41667 | 2.06652
121.56378 | 25.42 | 2.06722
121.62675 | 25.42333 | 2.06811
121.68976 | 25.42667 | 2.0689
121.75278 | 25.43 | 2.06922
121.81579 | 25.43333 | 2.06992
121.87878 | 25.43667 | 2.07014
121.94174 | 25.44 | 2.07085
122.00468 | 25.44333 | 2.07134
122.0676 | 25.44667 | 2.07166
122.13053 | 25.45 | 2.07262
122.19348 | 25.45333 | 2.07323
122.25646 | 25.45667 | 2.07379
122.31946 | 25.46 | 2.07415
122.38253 | 25.46333 | 2.0744
122.4456 | 25.46667 | 2.07534
122.50867 | 25.47 | 2.07628
122.57175 | 25.47333 | 2.07705
122.63489 | 25.47667 | 2.07751
122.6981 | 25.48 | 2.07801
122.76136 | 25.48333 | 2.07908
122.82466 | 25.48667 | 2.07985
122.88798 | 25.49 | 2.08032
122.95131 | 25.49333 | 2.08079
123.01472 | 25.49667 | 2.08175
123.07816 | 25.5 | 2.08201
123.14164 | 25.50333 | 2.08266
123.20514 | 25.50667 | 2.08318
123.26858 | 25.51 | 2.08372
123.33204 | 25.51333 | 2.08499
123.39551 | 25.51667 | 2.08532
123.45901 | 25.52 | 2.08585
123.52256 | 25.52333 | 2.08685
123.58617 | 25.52667 | 2.08708
123.64976 | 25.53 | 2.0878
123.71336 | 25.53333 | 2.08821
123.77698 | 25.53667 | 2.08845
123.84069 | 25.54 | 2.08962
123.90445 | 25.54333 | 2.09027
123.96828 | 25.54667 | 2.09105
124.03215 | 25.55 | 2.09125
124.0961 | 25.55333 | 2.09159
124.16008 | 25.55667 | 2.09247
124.22405 | 25.56 | 2.09277
124.28802 | 25.56333 | 2.09322
124.35196 | 25.56667 | 2.09371
124.41592 | 25.57 | 2.09488
124.47991 | 25.57333 | 2.09519
124.54391 | 25.57667 | 2.09604
124.6079 | 25.58 | 2.0965
124.6719 | 25.58333 | 2.09697
124.73591 | 25.58667 | 2.09789
124.79994 | 25.59 | 2.09826
124.86399 | 25.59333 | 2.09902
124.92805 | 25.59667 | 2.09913
124.99208 | 25.6 | 2.09999
125.05621 | 25.60333 | 2.10115
125.12036 | 25.60667 | 2.10164
125.18458 | 25.61 | 2.10208
125.24891 | 25.61333 | 2.1024
125.31327 | 25.61667 | 2.10356
125.37762 | 25.62 | 2.10412
125.44196 | 25.62333 | 2.10486
125.50633 | 25.62667 | 2.10522
125.57072 | 25.63 | 2.10567
125.63517 | 25.63333 | 2.10666
125.69964 | 25.63667 | 2.10679
125.76412 | 25.64 | 2.10744
125.82858 | 25.64333 | 2.10807
125.89302 | 25.64667 | 2.10828
125.95744 | 25.65 | 2.10924
126.02188 | 25.65333 | 2.11
126.08629 | 25.65667 | 2.11037
126.15072 | 25.66 | 2.11066
126.21517 | 25.66333 | 2.1118
126.2796 | 25.66667 | 2.11226
126.34402 | 25.67 | 2.11317
126.40847 | 25.67333 | 2.11369
126.47292 | 25.67667 | 2.11416
126.53736 | 25.68 | 2.11509
126.6018 | 25.68333 | 2.11566
126.66622 | 25.68667 | 2.116
126.73063 | 25.69 | 2.11627
126.795 | 25.69333 | 2.1167
126.85936 | 25.69667 | 2.11781
126.92367 | 25.7 | 2.11862
126.98797 | 25.70333 | 2.11862
127.05217 | 25.70667 | 2.11891
127.11634 | 25.71 | 2.11972
127.18046 | 25.71333 | 2.12008
127.24452 | 25.71667 | 2.12106
127.30855 | 25.72 | 2.1214
127.3726 | 25.72333 | 2.12167
127.43666 | 25.72667 | 2.12261
127.50068 | 25.73 | 2.1233
127.56467 | 25.73333 | 2.12403
127.62862 | 25.73667 | 2.12447
127.69252 | 25.74 | 2.1251
127.75644 | 25.74333 | 2.12594
127.8204 | 25.74667 | 2.12648
127.88436 | 25.75 | 2.12684
127.94829 | 25.75333 | 2.12733
128.01218 | 25.75667 | 2.12809
128.07606 | 25.76 | 2.12851
128.1399 | 25.76333 | 2.12894
128.2037 | 25.76667 | 2.12979
128.26754 | 25.77 | 2.12999
128.33137 | 25.77333 | 2.13064
128.39515 | 25.77667 | 2.13119
128.45893 | 25.78 | 2.13142
128.52274 | 25.78333 | 2.13225
128.58657 | 25.78667 | 2.13285
128.65042 | 25.79 | 2.13374
128.71431 | 25.79333 | 2.13367
128.7782 | 25.79667 | 2.13386
128.84215 | 25.8 | 2.13498
128.90616 | 25.80333 | 2.13551
128.97022 | 25.80667 | 2.1358
129.03432 | 25.81 | 2.13607
129.09845 | 25.81333 | 2.13665
129.16258 | 25.81667 | 2.13786
129.22671 | 25.82 | 2.139
129.29088 | 25.82333 | 2.13909
129.35506 | 25.82667 | 2.13951
129.41926 | 25.83 | 2.14061
129.48346 | 25.83333 | 2.141
129.5477 | 25.83667 | 2.14182
129.61194 | 25.84 | 2.14242
129.67618 | 25.84333 | 2.14286
129.74038 | 25.84667 | 2.14337
129.80453 | 25.85 | 2.14388
129.86873 | 25.85333 | 2.14444
129.93298 | 25.85667 | 2.14491
129.99728 | 25.86 | 2.14541
130.06161 | 25.86333 | 2.14643
130.12598 | 25.86667 | 2.14727
130.19038 | 25.87 | 2.1478
130.25478 | 25.87333 | 2.148
130.31922 | 25.87667 | 2.14861
130.38372 | 25.88 | 2.14859
130.44819 | 25.88333 | 2.14942
130.51264 | 25.88667 | 2.14986
130.57706 | 25.89 | 2.15016
130.6415 | 25.89333 | 2.15121
130.70589 | 25.89667 | 2.15185
130.77029 | 25.9 | 2.15242
130.83462 | 25.90333 | 2.15289
130.89889 | 25.90667 | 2.15295
130.96313 | 25.91 | 2.15381
131.02736 | 25.91333 | 2.1548
131.09158 | 25.91667 | 2.15479
131.15583 | 25.92 | 2.15517
131.22011 | 25.92333 | 2.15603
131.28436 | 25.92667 | 2.15636
131.3486 | 25.93 | 2.1567
131.41284 | 25.93333 | 2.15737
131.47713 | 25.93667 | 2.15772
131.54139 | 25.94 | 2.15868
131.60569 | 25.94333 | 2.15944
131.67002 | 25.94667 | 2.15993
131.73437 | 25.95 | 2.16033
131.79872 | 25.95333 | 2.16107
131.86302 | 25.95667 | 2.16162
131.92727 | 25.96 | 2.16196
131.99147 | 25.96333 | 2.16249
132.05564 | 25.96667 | 2.16303
132.11979 | 25.97 | 2.16395
132.18394 | 25.97333 | 2.164
132.24812 | 25.97667 | 2.16468
132.31226 | 25.98 | 2.16519
132.37638 | 25.98333 | 2.16565
132.44053 | 25.98667 | 2.16676
132.5047 | 25.99 | 2.1673
132.56886 | 25.99333 | 2.16795
132.63299 | 25.99667 | 2.16864
132.69714 | 26 | 2.16911
132.76133 | 26.00333 | 2.16993
132.82553 | 26.00667 | 2.17043
132.8898 | 26.01 | 2.17089
132.95409 | 26.01333 | 2.17167
133.0184 | 26.01667 | 2.17222
133.08271 | 26.02 | 2.17266
133.14701 | 26.02333 | 2.17287
133.21133 | 26.02667 | 2.17349
133.27567 | 26.03 | 2.17401
133.34003 | 26.03333 | 2.17482
133.40437 | 26.03667 | 2.17521
133.46867 | 26.04 | 2.17563
133.53304 | 26.04333 | 2.17635
133.59742 | 26.04667 | 2.17691
133.66184 | 26.05 | 2.17741
133.72627 | 26.05333 | 2.17743
133.79074 | 26.05667 | 2.17788
133.85522 | 26.06 | 2.17874
133.91972 | 26.06333 | 2.1795
133.98426 | 26.06667 | 2.17988
134.04882 | 26.07 | 2.18041
134.11343 | 26.07333 | 2.18121
134.17803 | 26.07667 | 2.18199
134.24266 | 26.08 | 2.18265
134.3073 | 26.08333 | 2.18281
134.37198 | 26.08667 | 2.18299
134.43664 | 26.09 | 2.18402
134.50127 | 26.09333 | 2.18508
134.56598 | 26.09667 | 2.18559
134.63072 | 26.1 | 2.18579
134.69548 | 26.10333 | 2.18551
134.76024 | 26.10667 | 2.18621
134.82506 | 26.11 | 2.18682
134.88987 | 26.11333 | 2.18736
134.95464 | 26.11667 | 2.18814
135.01941 | 26.12 | 2.18913
135.08421 | 26.12333 | 2.18937
135.14902 | 26.12667 | 2.18983
135.21378 | 26.13 | 2.19025
135.27852 | 26.13333 | 2.19059
135.34326 | 26.13667 | 2.19149
135.40802 | 26.14 | 2.19218
135.47281 | 26.14333 | 2.19264
135.53755 | 26.14667 | 2.19346
135.60227 | 26.15 | 2.19404
135.66697 | 26.15333 | 2.1946
135.73164 | 26.15667 | 2.19525
135.79632 | 26.16 | 2.19563
135.86102 | 26.16333 | 2.19572
135.92577 | 26.16667 | 2.19661
135.9905 | 26.17 | 2.19704
136.05521 | 26.17333 | 2.19761
136.11989 | 26.17667 | 2.19786
136.18461 | 26.18 | 2.19796
136.24932 | 26.18333 | 2.199
136.31404 | 26.18667 | 2.19974
136.37874 | 26.19 | 2.20024
136.44344 | 26.19333 | 2.20077
136.50816 | 26.19667 | 2.20196
136.57283 | 26.2 | 2.20213
136.63745 | 26.20333 | 2.20276
136.70203 | 26.20667 | 2.20311
136.76657 | 26.21 | 2.20352
136.83106 | 26.21333 | 2.20445
136.89549 | 26.21667 | 2.2048
136.95999 | 26.22 | 2.20535
137.0245 | 26.22333 | 2.20602
137.08898 | 26.22667 | 2.2067
137.15344 | 26.23 | 2.20754
137.21791 | 26.23333 | 2.20804
137.28242 | 26.23667 | 2.20783
137.34694 | 26.24 | 2.20806
137.41147 | 26.24333 | 2.20912
137.47599 | 26.24667 | 2.20961
137.54053 | 26.25 | 2.20983
137.60504 | 26.25333 | 2.21066
137.66953 | 26.25667 | 2.21103
137.73407 | 26.26 | 2.21158
137.79863 | 26.26333 | 2.21196
137.8632 | 26.26667 | 2.21238
137.92774 | 26.27 | 2.21359
137.9923 | 26.27333 | 2.21372
138.05691 | 26.27667 | 2.21438
138.12151 | 26.28 | 2.21491
138.18604 | 26.28333 | 2.21509
138.25052 | 26.28667 | 2.21562
138.31499 | 26.29 | 2.21627
138.37949 | 26.29333 | 2.21669
138.44398 | 26.29667 | 2.21745
138.50849 | 26.3 | 2.21832
138.57302 | 26.30333 | 2.21865
138.63765 | 26.30667 | 2.21916
138.70239 | 26.31 | 2.21934
138.76719 | 26.31333 | 2.21964
138.83201 | 26.31667 | 2.22019
138.8969 | 26.32 | 2.22064
138.96174 | 26.32333 | 2.22106
139.02656 | 26.32667 | 2.22149
139.09139 | 26.33 | 2.22203
139.15624 | 26.33333 | 2.22297
139.2211 | 26.33667 | 2.22354
139.28597 | 26.34 | 2.22409
139.35084 | 26.34333 | 2.2245
139.41571 | 26.34667 | 2.22524
139.4806 | 26.35 | 2.22553
139.54551 | 26.35333 | 2.22606
139.61047 | 26.35667 | 2.2264
139.67546 | 26.36 | 2.22686
139.74043 | 26.36333 | 2.22772
139.80536 | 26.36667 | 2.22801
139.87031 | 26.37 | 2.22781
139.93525 | 26.37333 | 2.22884
140.00023 | 26.37667 | 2.22982
140.06518 | 26.38 | 2.23016
140.1302 | 26.38333 | 2.23046
140.19528 | 26.38667 | 2.23053
140.26041 | 26.39 | 2.23142
140.32553 | 26.39333 | 2.23204
140.39061 | 26.39667 | 2.23206
140.45573 | 26.4 | 2.23233
140.5209 | 26.40333 | 2.23325
140.58608 | 26.40667 | 2.23354
140.65121 | 26.41 | 2.23403
140.71631 | 26.41333 | 2.2344
140.78138 | 26.41667 | 2.23475
140.8465 | 26.42 | 2.23545
140.91165 | 26.42333 | 2.2361
140.97686 | 26.42667 | 2.23672
141.04215 | 26.43 | 2.23719
141.10745 | 26.43333 | 2.23796
141.17281 | 26.43667 | 2.23847
141.23819 | 26.44 | 2.23907
141.30361 | 26.44333 | 2.2391
141.36903 | 26.44667 | 2.23903
141.43447 | 26.45 | 2.23975
141.49992 | 26.45333 | 2.23999
141.56535 | 26.45667 | 2.24111
141.6308 | 26.46 | 2.24118
141.69627 | 26.46333 | 2.24156
141.76174 | 26.46667 | 2.24215
141.82726 | 26.47 | 2.2427
141.89281 | 26.47333 | 2.24335
141.95843 | 26.47667 | 2.24359
142.02406 | 26.48 | 2.24464
142.08969 | 26.48333 | 2.24484
142.15529 | 26.48667 | 2.24508
142.22091 | 26.49 | 2.24574
142.28655 | 26.49333 | 2.24649
142.35224 | 26.49667 | 2.24739
142.41798 | 26.5 | 2.24798
142.48372 | 26.50333 | 2.24823
142.54943 | 26.50667 | 2.24864
142.61512 | 26.51 | 2.24924
142.68081 | 26.51333 | 2.24928
142.74644 | 26.51667 | 2.24942
142.81206 | 26.52 | 2.25026
142.8776 | 26.52333 | 2.2508
142.94304 | 26.52667 | 2.25158
143.0084 | 26.53 | 2.25184
143.07368 | 26.53333 | 2.25225
143.13895 | 26.53667 | 2.25332
143.20415 | 26.54 | 2.2538
143.26933 | 26.54333 | 2.25368
143.33446 | 26.54667 | 2.25379
143.3996 | 26.55 | 2.25438
143.46468 | 26.55333 | 2.25511
143.52974 | 26.55667 | 2.25608
143.59481 | 26.56 | 2.25648
143.65983 | 26.56333 | 2.25663
143.72479 | 26.56667 | 2.25719
143.78974 | 26.57 | 2.25769
143.85464 | 26.57333 | 2.25848
143.91946 | 26.57667 | 2.25906
143.9842 | 26.58 | 2.2593
144.04887 | 26.58333 | 2.26002
144.11351 | 26.58667 | 2.26043
144.17814 | 26.59 | 2.2608
144.24272 | 26.59333 | 2.26087
144.30722 | 26.59667 | 2.26194
144.37169 | 26.6 | 2.26234
144.43612 | 26.60333 | 2.26318
144.50046 | 26.60667 | 2.26358
144.56476 | 26.61 | 2.26387
144.62903 | 26.61333 | 2.26494
144.69327 | 26.61667 | 2.26559
144.75756 | 26.62 | 2.26632
144.82183 | 26.62333 | 2.26647
144.88609 | 26.62667 | 2.26645
144.95042 | 26.63 | 2.26754
145.01478 | 26.63333 | 2.26868
145.07917 | 26.63667 | 2.26876
145.14352 | 26.64 | 2.26927
145.20785 | 26.64333 | 2.27001
145.27214 | 26.64667 | 2.27013
145.3364 | 26.65 | 2.27075
145.40062 | 26.65333 | 2.27107
145.46484 | 26.65667 | 2.27165
145.52905 | 26.66 | 2.27241
145.5932 | 26.66333 | 2.2725
145.65733 | 26.66667 | 2.27345
145.72147 | 26.67 | 2.27405
145.78562 | 26.67333 | 2.27446
145.84974 | 26.67667 | 2.27536
145.91386 | 26.68 | 2.27566
145.97799 | 26.68333 | 2.27576
146.0421 | 26.68667 | 2.27615
146.10623 | 26.69 | 2.27706
146.17035 | 26.69333 | 2.27734
146.23446 | 26.69667 | 2.27811
146.29858 | 26.7 | 2.27868
146.36269 | 26.70333 | 2.27885
146.42681 | 26.70667 | 2.27972
146.49099 | 26.71 | 2.28005
146.55518 | 26.71333 | 2.2806
146.61935 | 26.71667 | 2.28087
146.6835 | 26.72 | 2.28118
146.7476 | 26.72333 | 2.28188
146.8117 | 26.72667 | 2.28199
146.8758 | 26.73 | 2.28247
146.93989 | 26.73333 | 2.2832
147.00399 | 26.73667 | 2.28402
147.06811 | 26.74 | 2.28441
147.13225 | 26.74333 | 2.28517
147.1964 | 26.74667 | 2.28551
147.26062 | 26.75 | 2.28594
147.32485 | 26.75333 | 2.28618
147.38908 | 26.75667 | 2.28634
147.45336 | 26.76 | 2.28658
147.51767 | 26.76333 | 2.28754
147.58205 | 26.76667 | 2.28794
147.64649 | 26.77 | 2.28838
147.71097 | 26.77333 | 2.28863
147.77548 | 26.77667 | 2.28932
147.84003 | 26.78 | 2.29047
147.90464 | 26.78333 | 2.29143
147.9693 | 26.78667 | 2.29179
148.034 | 26.79 | 2.29187
148.0987 | 26.79333 | 2.29186
148.16345 | 26.79667 | 2.29285
148.22824 | 26.8 | 2.29362
148.29308 | 26.80333 | 2.29395
148.35797 | 26.80667 | 2.29416
148.42289 | 26.81 | 2.29485
148.48783 | 26.81333 | 2.29512
148.55279 | 26.81667 | 2.29585
148.61782 | 26.82 | 2.29597
148.68294 | 26.82333 | 2.29612
148.74812 | 26.82667 | 2.29725
148.81341 | 26.83 | 2.29791
148.87875 | 26.83333 | 2.29809
148.94408 | 26.83667 | 2.29819
149.00943 | 26.84 | 2.29882
149.0748 | 26.84333 | 2.29936
149.14019 | 26.84667 | 2.30006
149.20563 | 26.85 | 2.3005
149.27107 | 26.85333 | 2.30086
149.33653 | 26.85667 | 2.30152
149.40203 | 26.86 | 2.30179
149.46758 | 26.86333 | 2.30217
149.53312 | 26.86667 | 2.30244
149.59864 | 26.87 | 2.30264
149.66415 | 26.87333 | 2.30328
149.72967 | 26.87667 | 2.3039
149.79521 | 26.88 | 2.30439
149.86075 | 26.88333 | 2.3047
149.92631 | 26.88667 | 2.30571
149.99188 | 26.89 | 2.30609
150.05746 | 26.89333 | 2.30664
150.12307 | 26.89667 | 2.30706
150.18868 | 26.9 | 2.30727
150.2543 | 26.90333 | 2.30807
150.3199 | 26.90667 | 2.30852
150.3855 | 26.91 | 2.30874
150.45106 | 26.91333 | 2.30883
150.5166 | 26.91667 | 2.30922
150.5822 | 26.92 | 2.30949
150.64776 | 26.92333 | 2.30996
150.71328 | 26.92667 | 2.31045
150.77874 | 26.93 | 2.31097
150.84412 | 26.93333 | 2.31189
150.90947 | 26.93667 | 2.31244
150.97482 | 26.94 | 2.31265
151.04015 | 26.94333 | 2.31273
151.10547 | 26.94667 | 2.31375
151.1708 | 26.95 | 2.31425
151.23606 | 26.95333 | 2.31464
151.30134 | 26.95667 | 2.31481
151.36661 | 26.96 | 2.31504
151.43189 | 26.96333 | 2.31563
151.4971 | 26.96667 | 2.31591
151.56232 | 26.97 | 2.31607
151.62753 | 26.97333 | 2.31667
151.69273 | 26.97667 | 2.31705
151.75789 | 26.98 | 2.31788
151.82303 | 26.98333 | 2.31807
151.88814 | 26.98667 | 2.31848
151.95321 | 26.99 | 2.31926
152.01827 | 26.99333 | 2.31948
152.08331 | 26.99667 | 2.31966
152.14835 | 27 | 2.32005
152.21336 | 27.00333 | 2.32069
152.27837 | 27.00667 | 2.32111
152.34335 | 27.01 | 2.32178
152.40832 | 27.01333 | 2.32201
152.47334 | 27.01667 | 2.32225
152.53836 | 27.02 | 2.32301
152.60335 | 27.02333 | 2.32367
152.6684 | 27.02667 | 2.32398
152.7335 | 27.03 | 2.32431
152.79866 | 27.03333 | 2.3245
152.86378 | 27.03667 | 2.3251
152.92891 | 27.04 | 2.32527
152.99406 | 27.04333 | 2.32555
153.05922 | 27.04667 | 2.32601
153.12435 | 27.05 | 2.32675
153.18949 | 27.05333 | 2.32677
153.25466 | 27.05667 | 2.3272
153.31984 | 27.06 | 2.3276
153.385 | 27.06333 | 2.32803
153.45015 | 27.06667 | 2.32903
153.51534 | 27.07 | 2.32945
153.58052 | 27.07333 | 2.32964
153.64574 | 27.07667 | 2.32985
153.71093 | 27.08 | 2.33061
153.77615 | 27.08333 | 2.33109
153.84138 | 27.08667 | 2.33177
153.90664 | 27.09 | 2.33218
153.9719 | 27.09333 | 2.33264
154.03718 | 27.09667 | 2.33333
154.10247 | 27.1 | 2.33383
154.16777 | 27.10333 | 2.33389
154.23312 | 27.10667 | 2.33409
154.29844 | 27.11 | 2.33482
154.36383 | 27.11333 | 2.33577
154.42929 | 27.11667 | 2.33645
154.49478 | 27.12 | 2.33682
154.56028 | 27.12333 | 2.33677
154.6258 | 27.12667 | 2.33757
154.69129 | 27.13 | 2.33802
154.75676 | 27.13333 | 2.33886
154.82222 | 27.13667 | 2.33946
154.88779 | 27.14 | 2.33987
154.95341 | 27.14333 | 2.34075
155.01908 | 27.14667 | 2.34129
155.08482 | 27.15 | 2.34134
155.15064 | 27.15333 | 2.34159
155.21648 | 27.15667 | 2.3421
155.28235 | 27.16 | 2.34237
155.34824 | 27.16333 | 2.34276
155.41419 | 27.16667 | 2.34312
155.48015 | 27.17 | 2.34328
155.54613 | 27.17333 | 2.34423
155.61214 | 27.17667 | 2.34467
155.67819 | 27.18 | 2.34467
155.7443 | 27.18333 | 2.34496
155.81044 | 27.18667 | 2.34592
155.8766 | 27.19 | 2.34641
155.9428 | 27.19333 | 2.34731
156.00906 | 27.19667 | 2.3479
156.07531 | 27.2 | 2.34819
156.14159 | 27.20333 | 2.34856
156.20786 | 27.20667 | 2.34897
156.27416 | 27.21 | 2.34907
156.34051 | 27.21333 | 2.34981
156.40684 | 27.21667 | 2.34986
156.47309 | 27.22 | 2.35027
156.5393 | 27.22333 | 2.35037
156.60554 | 27.22667 | 2.35105
156.67174 | 27.23 | 2.35103
156.73794 | 27.23333 | 2.35136
156.80412 | 27.23667 | 2.35201
156.87029 | 27.24 | 2.35243
156.9364 | 27.24333 | 2.35312
157.00245 | 27.24667 | 2.35365
157.0684 | 27.25 | 2.35387
157.13424 | 27.25333 | 2.35408
157.2 | 27.25667 | 2.35497
157.2657 | 27.26 | 2.35535
157.33136 | 27.26333 | 2.35587
157.39696 | 27.26667 | 2.35619
157.46251 | 27.27 | 2.35639
157.52801 | 27.27333 | 2.35714
157.59346 | 27.27667 | 2.35746
157.65889 | 27.28 | 2.35767
157.72425 | 27.28333 | 2.35771
157.78955 | 27.28667 | 2.35785
157.85478 | 27.29 | 2.35851
157.91998 | 27.29333 | 2.3593
157.98509 | 27.29667 | 2.35924
158.05016 | 27.3 | 2.35975
158.11518 | 27.30333 | 2.36076
158.18011 | 27.30667 | 2.36137
158.245 | 27.31 | 2.36205
158.30982 | 27.31333 | 2.36221
158.3746 | 27.31667 | 2.36227
158.4393 | 27.32 | 2.36293
158.504 | 27.32333 | 2.36362
158.56865 | 27.32667 | 2.36419
158.63325 | 27.33 | 2.36438
158.69785 | 27.33333 | 2.36466
158.76245 | 27.33667 | 2.36562
158.82704 | 27.34 | 2.36641
158.89168 | 27.34333 | 2.36668
158.9563 | 27.34667 | 2.36689
159.02099 | 27.35 | 2.36746
159.08571 | 27.35333 | 2.36757
159.15047 | 27.35667 | 2.36771
159.21528 | 27.36 | 2.36761
159.28011 | 27.36333 | 2.36789
159.34494 | 27.36667 | 2.36903
159.4098 | 27.37 | 2.36966
159.47469 | 27.37333 | 2.37015
159.53962 | 27.37667 | 2.37054
159.60457 | 27.38 | 2.37115
159.66952 | 27.38333 | 2.37137
159.73448 | 27.38667 | 2.37177
159.79943 | 27.39 | 2.37193
159.86444 | 27.39333 | 2.37208
159.92945 | 27.39667 | 2.37283
159.99447 | 27.4 | 2.37284
160.05949 | 27.40333 | 2.37356
160.12456 | 27.40667 | 2.37395
160.18967 | 27.41 | 2.37416
160.25482 | 27.41333 | 2.37485
160.31997 | 27.41667 | 2.37544
160.38511 | 27.42 | 2.37576
160.4503 | 27.42333 | 2.37588
160.5155 | 27.42667 | 2.37656
160.58072 | 27.43 | 2.37641
160.64593 | 27.43333 | 2.37702
160.71111 | 27.43667 | 2.37732
160.77629 | 27.44 | 2.37741
160.84147 | 27.44333 | 2.37805
160.90659 | 27.44667 | 2.37855
160.9717 | 27.45 | 2.37905
161.03676 | 27.45333 | 2.38013
161.1018 | 27.45667 | 2.38049
161.16684 | 27.46 | 2.38059
161.2318 | 27.46333 | 2.38073
161.29675 | 27.46667 | 2.38097
161.36171 | 27.47 | 2.38157
161.42668 | 27.47333 | 2.38187
161.49162 | 27.47667 | 2.38235
161.55651 | 27.48 | 2.38248
161.62141 | 27.48333 | 2.38324
161.68633 | 27.48667 | 2.38349
161.75129 | 27.49 | 2.38369
161.81624 | 27.49333 | 2.38414
161.88116 | 27.49667 | 2.38432
161.94613 | 27.5 | 2.38494
162.01113 | 27.50333 | 2.38533
162.07614 | 27.50667 | 2.38566
162.14114 | 27.51 | 2.38548
162.20614 | 27.51333 | 2.38629
162.27111 | 27.51667 | 2.38642
162.33609 | 27.52 | 2.38663
162.40107 | 27.52333 | 2.38668
162.46609 | 27.52667 | 2.38696
162.53115 | 27.53 | 2.38767
162.59622 | 27.53333 | 2.3882
162.66132 | 27.53667 | 2.38892
162.72645 | 27.54 | 2.38929
162.79159 | 27.54333 | 2.38958
162.85675 | 27.54667 | 2.39042
162.92197 | 27.55 | 2.39109
162.98721 | 27.55333 | 2.39139
163.05251 | 27.55667 | 2.39162
163.11784 | 27.56 | 2.39225
163.18317 | 27.56333 | 2.39246
163.24855 | 27.56667 | 2.39252
163.31397 | 27.57 | 2.39287
163.3794 | 27.57333 | 2.39307
163.44481 | 27.57667 | 2.39368
163.51027 | 27.58 | 2.39432
163.57575 | 27.58333 | 2.39445
163.64121 | 27.58667 | 2.39473
163.70662 | 27.59 | 2.39532
163.772 | 27.59333 | 2.39554
163.83742 | 27.59667 | 2.39607
163.90284 | 27.6 | 2.39669
163.96825 | 27.60333 | 2.39657
164.03362 | 27.60667 | 2.39724
164.099 | 27.61 | 2.39787
164.1644 | 27.61333 | 2.39781
164.22983 | 27.61667 | 2.3981
164.29534 | 27.62 | 2.39805
164.3609 | 27.62333 | 2.399
164.42649 | 27.62667 | 2.39949
164.49207 | 27.63 | 2.39967
164.55764 | 27.63333 | 2.39979
164.62323 | 27.63667 | 2.40052
164.68887 | 27.64 | 2.40091
164.75454 | 27.64333 | 2.40134
164.82023 | 27.64667 | 2.40155
164.8859 | 27.65 | 2.40174
164.95154 | 27.65333 | 2.40269
165.01717 | 27.65667 | 2.40315
165.08275 | 27.66 | 2.40312
165.14837 | 27.66333 | 2.4035
165.21404 | 27.66667 | 2.40451
165.27974 | 27.67 | 2.40465
165.34547 | 27.67333 | 2.40509
165.4112 | 27.67667 | 2.40534
165.47695 | 27.68 | 2.4052
165.54269 | 27.68333 | 2.40583
165.60844 | 27.68667 | 2.40643
165.67422 | 27.69 | 2.4072
165.74007 | 27.69333 | 2.40829
165.80591 | 27.69667 | 2.40874
165.87175 | 27.7 | 2.40875
165.93762 | 27.70333 | 2.40897
166.0035 | 27.70667 | 2.40942
166.06943 | 27.71 | 2.40981
166.13535 | 27.71333 | 2.41029
166.20124 | 27.71667 | 2.41088
166.2671 | 27.72 | 2.41116
166.33295 | 27.72333 | 2.41199
166.39878 | 27.72667 | 2.4123
166.46463 | 27.73 | 2.41263
166.53046 | 27.73333 | 2.41318
166.59631 | 27.73667 | 2.41339
166.66219 | 27.74 | 2.41391
166.72805 | 27.74333 | 2.41426
166.79388 | 27.74667 | 2.41447
166.85969 | 27.75 | 2.41463
166.92554 | 27.75333 | 2.4152
166.99143 | 27.75667 | 2.41534
167.05735 | 27.76 | 2.41553
167.12332 | 27.76333 | 2.41589
167.18927 | 27.76667 | 2.41624
167.25523 | 27.77 | 2.41696
167.32116 | 27.77333 | 2.41737
167.38707 | 27.77667 | 2.41766
167.45298 | 27.78 | 2.41772
167.51889 | 27.78333 | 2.41849
167.58481 | 27.78667 | 2.41865
167.65082 | 27.79 | 2.41941
167.71687 | 27.79333 | 2.41985
167.78295 | 27.79667 | 2.42005
167.84912 | 27.8 | 2.42074
167.91536 | 27.80333 | 2.42149
167.98162 | 27.80667 | 2.42169
168.04792 | 27.81 | 2.42173
168.1142 | 27.81333 | 2.42235
168.18056 | 27.81667 | 2.42247
168.24698 | 27.82 | 2.42283
168.31344 | 27.82333 | 2.42325
168.37989 | 27.82667 | 2.42356
168.44636 | 27.83 | 2.4244
168.51284 | 27.83333 | 2.425
168.57936 | 27.83667 | 2.42522
168.64585 | 27.84 | 2.4256
168.71234 | 27.84333 | 2.4264
168.77885 | 27.84667 | 2.42656
168.84541 | 27.85 | 2.42695
168.91201 | 27.85333 | 2.42719
168.97862 | 27.85667 | 2.4273
169.04523 | 27.86 | 2.42777
169.11186 | 27.86333 | 2.42817
169.17849 | 27.86667 | 2.42851
169.24518 | 27.87 | 2.42914
169.31188 | 27.87333 | 2.42988
169.3786 | 27.87667 | 2.42992
169.44537 | 27.88 | 2.43028
169.51218 | 27.88333 | 2.43055
169.57903 | 27.88667 | 2.43086
169.64589 | 27.89 | 2.43142
169.7127 | 27.89333 | 2.43165
169.77947 | 27.89667 | 2.43192
169.84618 | 27.9 | 2.43221
169.91281 | 27.90333 | 2.43289
169.97938 | 27.90667 | 2.43308
170.04591 | 27.91 | 2.43341
170.11244 | 27.91333 | 2.43401
170.179 | 27.91667 | 2.43431
170.24551 | 27.92 | 2.43487
170.31197 | 27.92333 | 2.43523
170.37846 | 27.92667 | 2.43557
170.44494 | 27.93 | 2.4363
170.51138 | 27.93333 | 2.43721
170.57779 | 27.93667 | 2.43739
170.64418 | 27.94 | 2.4377
170.71058 | 27.94333 | 2.43854
170.77697 | 27.94667 | 2.43885
170.84335 | 27.95 | 2.43936
170.9097 | 27.95333 | 2.43962
170.97604 | 27.95667 | 2.43966
171.04239 | 27.96 | 2.44004
171.10873 | 27.96333 | 2.44026
171.17508 | 27.96667 | 2.44064
171.24142 | 27.97 | 2.44088
171.30772 | 27.97333 | 2.44161
171.37399 | 27.97667 | 2.44189
171.44024 | 27.98 | 2.44266
171.50648 | 27.98333 | 2.44298
171.57269 | 27.98667 | 2.44325
171.63886 | 27.99 | 2.4442
171.70502 | 27.99333 | 2.44485
171.77119 | 27.99667 | 2.44496
171.83738 | 28 | 2.44526
171.90366 | 28.00333 | 2.44584
171.96998 | 28.00667 | 2.44618
172.03638 | 28.01 | 2.44654
172.10282 | 28.01333 | 2.44671
172.16926 | 28.01667 | 2.44694
172.23566 | 28.02 | 2.44777
172.3021 | 28.02333 | 2.44802
172.36857 | 28.02667 | 2.44838
172.43503 | 28.03 | 2.44847
172.50154 | 28.03333 | 2.44881
172.5681 | 28.03667 | 2.44881
172.63475 | 28.04 | 2.44938
172.70142 | 28.04333 | 2.4499
172.76812 | 28.04667 | 2.45024
172.83482 | 28.05 | 2.45123
172.90158 | 28.05333 | 2.45204
172.96835 | 28.05667 | 2.45272
173.03512 | 28.06 | 2.45263
173.10188 | 28.06333 | 2.45307
173.16867 | 28.06667 | 2.45333
173.2355 | 28.07 | 2.45397
173.30234 | 28.07333 | 2.45426
173.3692 | 28.07667 | 2.45487
173.43612 | 28.08 | 2.45556
173.50304 | 28.08333 | 2.45591
173.56996 | 28.08667 | 2.45615
173.63693 | 28.09 | 2.45641
173.70392 | 28.09333 | 2.45714
173.7709 | 28.09667 | 2.45744
173.83785 | 28.1 | 2.45788
173.90482 | 28.10333 | 2.45788
173.97174 | 28.10667 | 2.45772
174.03863 | 28.11 | 2.45804
174.10544 | 28.11333 | 2.45842
174.17222 | 28.11667 | 2.45885
174.23899 | 28.12 | 2.45931
174.30579 | 28.12333 | 2.46023
174.37256 | 28.12667 | 2.4603
174.43931 | 28.13 | 2.46054
174.50603 | 28.13333 | 2.4606
174.57274 | 28.13667 | 2.46075
174.63939 | 28.14 | 2.46137
174.70599 | 28.14333 | 2.46201
174.77256 | 28.14667 | 2.46228
174.83914 | 28.15 | 2.46256
174.90569 | 28.15333 | 2.46319
174.97219 | 28.15667 | 2.46324
175.03864 | 28.16 | 2.4633
175.10509 | 28.16333 | 2.46373
175.17149 | 28.16667 | 2.46399
175.23779 | 28.17 | 2.46469
175.30398 | 28.17333 | 2.46504
175.37011 | 28.17667 | 2.46508
175.4362 | 28.18 | 2.46575
175.50222 | 28.18333 | 2.46607
175.5682 | 28.18667 | 2.46648
175.63416 | 28.19 | 2.46693
175.70007 | 28.19333 | 2.46766
175.76593 | 28.19667 | 2.46767
175.83181 | 28.2 | 2.46777
175.89769 | 28.20333 | 2.46758
175.96349 | 28.20667 | 2.46765
176.02926 | 28.21 | 2.46862
176.095 | 28.21333 | 2.46866
176.16072 | 28.21667 | 2.4692
176.22641 | 28.22 | 2.46944
176.29205 | 28.22333 | 2.4695
176.35761 | 28.22667 | 2.47034
176.42311 | 28.23 | 2.47087
176.48859 | 28.23333 | 2.4708
176.55405 | 28.23667 | 2.47085
176.61943 | 28.24 | 2.47168
176.68477 | 28.24333 | 2.4715
176.75007 | 28.24667 | 2.47175
176.81532 | 28.25 | 2.47194
176.8805 | 28.25333 | 2.47207
176.94565 | 28.25667 | 2.4725
177.01081 | 28.26 | 2.47335
177.07597 | 28.26333 | 2.47373
177.1411 | 28.26667 | 2.47389
177.20623 | 28.27 | 2.4746
177.27136 | 28.27333 | 2.47443
177.33649 | 28.27667 | 2.47456
177.40161 | 28.28 | 2.47511
177.4667 | 28.28333 | 2.47494
177.53173 | 28.28667 | 2.47517
177.59673 | 28.29 | 2.47558
177.66171 | 28.29333 | 2.47641
177.72662 | 28.29667 | 2.47691
177.7915 | 28.3 | 2.47658
177.85629 | 28.30333 | 2.47675
177.92103 | 28.30667 | 2.477
177.98576 | 28.31 | 2.47727
178.05044 | 28.31333 | 2.47814
178.1151 | 28.31667 | 2.47847
178.17978 | 28.32 | 2.47834
178.24443 | 28.32333 | 2.47843
178.30913 | 28.32667 | 2.47928
178.37384 | 28.33 | 2.47933
178.43857 | 28.33333 | 2.47999
178.50329 | 28.33667 | 2.48073
178.56798 | 28.34 | 2.48075
178.63269 | 28.34333 | 2.48127
178.69744 | 28.34667 | 2.4817
178.76221 | 28.35 | 2.48183
178.827 | 28.35333 | 2.48199
178.89182 | 28.35667 | 2.48222
178.95661 | 28.36 | 2.4827
179.02136 | 28.36333 | 2.48297
179.08609 | 28.36667 | 2.48311
179.15081 | 28.37 | 2.48341
179.21553 | 28.37333 | 2.48445
179.28034 | 28.37667 | 2.48472
179.34519 | 28.38 | 2.4851
179.41009 | 28.38333 | 2.48508
179.47506 | 28.38667 | 2.48515
179.54009 | 28.39 | 2.48571
179.60517 | 28.39333 | 2.48573
179.67028 | 28.39667 | 2.48567
179.73545 | 28.4 | 2.48627
179.80068 | 28.40333 | 2.48672
179.86598 | 28.40667 | 2.48733
179.93132 | 28.41 | 2.48747
179.99672 | 28.41333 | 2.48752
180.0622 | 28.41667 | 2.48876
180.12775 | 28.42 | 2.48926
180.19332 | 28.42333 | 2.48932
180.25894 | 28.42667 | 2.4894
180.32456 | 28.43 | 2.49003
180.39021 | 28.43333 | 2.48995
180.45586 | 28.43667 | 2.4902
180.52158 | 28.44 | 2.4905
180.58737 | 28.44333 | 2.49071
180.65319 | 28.44667 | 2.49124
180.71903 | 28.45 | 2.49163
180.78489 | 28.45333 | 2.49193
180.85079 | 28.45667 | 2.49229
180.91672 | 28.46 | 2.493
180.98275 | 28.46333 | 2.49353
181.04881 | 28.46667 | 2.49375
181.11493 | 28.47 | 2.49368
181.18113 | 28.47333 | 2.49366
181.24736 | 28.47667 | 2.49412
181.31358 | 28.48 | 2.49436
181.37983 | 28.48333 | 2.49453
181.44608 | 28.48667 | 2.49492
181.51234 | 28.49 | 2.49527
181.57862 | 28.49333 | 2.49514
181.6449 | 28.49667 | 2.49544
181.71123 | 28.5 | 2.4956
181.7776 | 28.50333 | 2.49579
181.84397 | 28.50667 | 2.49623
181.91038 | 28.51 | 2.49661
181.97683 | 28.51333 | 2.4969
182.04328 | 28.51667 | 2.49698
182.10971 | 28.52 | 2.49804
182.17612 | 28.52333 | 2.49813
182.24255 | 28.52667 | 2.49819
182.30897 | 28.53 | 2.49834
182.3754 | 28.53333 | 2.49831
182.44186 | 28.53667 | 2.49903
182.50832 | 28.54 | 2.49954
182.57475 | 28.54333 | 2.49944
182.64114 | 28.54667 | 2.49951
182.70751 | 28.55 | 2.50007
182.77386 | 28.55333 | 2.50048
182.84019 | 28.55667 | 2.50074
182.90649 | 28.56 | 2.50084
182.97274 | 28.56333 | 2.50101
183.03897 | 28.56667 | 2.50191
183.10519 | 28.57 | 2.50257
183.17134 | 28.57333 | 2.50261
183.23742 | 28.57667 | 2.50249
183.30346 | 28.58 | 2.50264
183.36946 | 28.58333 | 2.50308
183.43538 | 28.58667 | 2.50375
183.50125 | 28.59 | 2.50425
183.5671 | 28.59333 | 2.50439
183.63291 | 28.59667 | 2.50472
183.69871 | 28.6 | 2.50487
183.76444 | 28.60333 | 2.5047
183.83012 | 28.60667 | 2.50456
183.8958 | 28.61 | 2.50505
183.96144 | 28.61333 | 2.50537
184.02705 | 28.61667 | 2.50557
184.09266 | 28.62 | 2.5059
184.15828 | 28.62333 | 2.50612
184.2239 | 28.62667 | 2.50658
184.28951 | 28.63 | 2.50678
184.35517 | 28.63333 | 2.50683
184.42078 | 28.63667 | 2.50765
184.48636 | 28.64 | 2.5078
184.55196 | 28.64333 | 2.50834
184.61759 | 28.64667 | 2.50867
184.68327 | 28.65 | 2.50879
184.749 | 28.65333 | 2.50935
184.81477 | 28.65667 | 2.5094
184.8806 | 28.66 | 2.50956
184.94646 | 28.66333 | 2.50975
185.01236 | 28.66667 | 2.51057
185.07829 | 28.67 | 2.51103
185.14425 | 28.67333 | 2.51141
185.2103 | 28.67667 | 2.51122
185.27639 | 28.68 | 2.51129
185.34253 | 28.68333 | 2.51183
185.40874 | 28.68667 | 2.51235
185.47507 | 28.69 | 2.51264
185.54143 | 28.69333 | 2.51253
185.60783 | 28.69667 | 2.51276
185.67425 | 28.7 | 2.51287
185.74074 | 28.70333 | 2.5132
185.80733 | 28.70667 | 2.51328
185.87398 | 28.71 | 2.51346
185.94063 | 28.71333 | 2.5142
186.00731 | 28.71667 | 2.51447
186.07407 | 28.72 | 2.51441
186.14084 | 28.72333 | 2.51451
186.2076 | 28.72667 | 2.515
186.27436 | 28.73 | 2.51528
186.34114 | 28.73333 | 2.51585
186.40788 | 28.73667 | 2.51532
186.47469 | 28.74 | 2.51579
186.54153 | 28.74333 | 2.51637
186.60838 | 28.74667 | 2.51679
186.67521 | 28.75 | 2.51731
186.74205 | 28.75333 | 2.51778
186.80885 | 28.75667 | 2.51823
186.87566 | 28.76 | 2.51815
186.94241 | 28.76333 | 2.51857
187.00913 | 28.76667 | 2.51855
187.07581 | 28.77 | 2.51888
187.14245 | 28.77333 | 2.51938
187.20905 | 28.77667 | 2.51975
187.27561 | 28.78 | 2.52067
187.34219 | 28.78333 | 2.52079
187.40874 | 28.78667 | 2.52121
187.47527 | 28.79 | 2.52096
187.54178 | 28.79333 | 2.52103
187.60829 | 28.79667 | 2.52097
187.6748 | 28.8 | 2.52107
187.7413 | 28.80333 | 2.5217
187.80773 | 28.80667 | 2.52253
187.87411 | 28.81 | 2.52306
187.94045 | 28.81333 | 2.52332
188.00683 | 28.81667 | 2.52385
188.07319 | 28.82 | 2.52412
188.13949 | 28.82333 | 2.52428
188.20576 | 28.82667 | 2.52399
188.27206 | 28.83 | 2.52438
188.33841 | 28.83333 | 2.52525
188.40478 | 28.83667 | 2.52571
188.47118 | 28.84 | 2.52584
188.53759 | 28.84333 | 2.52608
188.60401 | 28.84667 | 2.52673
188.67045 | 28.85 | 2.52668
188.73691 | 28.85333 | 2.5269
188.80337 | 28.85667 | 2.52712
188.86986 | 28.86 | 2.52709
188.93639 | 28.86333 | 2.52747
189.00296 | 28.86667 | 2.52745
189.06959 | 28.87 | 2.52697
189.13624 | 28.87333 | 2.52797
189.20294 | 28.87667 | 2.52826
189.26971 | 28.88 | 2.52857
189.33651 | 28.88333 | 2.52873
189.40327 | 28.88667 | 2.52927
189.47007 | 28.89 | 2.52956
189.53685 | 28.89333 | 2.53023
189.60361 | 28.89667 | 2.52991
189.67037 | 28.9 | 2.52964
189.73714 | 28.90333 | 2.53053
189.80394 | 28.90667 | 2.53101
189.8708 | 28.91 | 2.53118
189.93767 | 28.91333 | 2.531
190.00453 | 28.91667 | 2.53128
190.07135 | 28.92 | 2.53137
190.13818 | 28.92333 | 2.53168
190.20505 | 28.92667 | 2.53164
190.27192 | 28.93 | 2.53164
190.3388 | 28.93333 | 2.53252
190.40561 | 28.93667 | 2.53319
190.47239 | 28.94 | 2.53305
190.53914 | 28.94333 | 2.53328
190.60588 | 28.94667 | 2.53385
190.67259 | 28.95 | 2.53395
190.73926 | 28.95333 | 2.53421
190.80593 | 28.95667 | 2.53423
190.87258 | 28.96 | 2.53455
190.9392 | 28.96333 | 2.53494
191.00578 | 28.96667 | 2.53531
191.07235 | 28.97 | 2.53567
191.13892 | 28.97333 | 2.5356
191.20555 | 28.97667 | 2.53592
191.27219 | 28.98 | 2.53585
191.33881 | 28.98333 | 2.53615
191.40539 | 28.98667 | 2.53651
191.47203 | 28.99 | 2.53642
191.53869 | 28.99333 | 2.53708
191.60536 | 28.99667 | 2.53723
191.67207 | 29 | 2.53727
191.73876 | 29.00333 | 2.5375
191.80545 | 29.00667 | 2.53806
191.87214 | 29.01 | 2.53814
191.93885 | 29.01333 | 2.53849
192.00556 | 29.01667 | 2.53827
192.0723 | 29.02 | 2.53811
192.13903 | 29.02333 | 2.5384
192.20577 | 29.02667 | 2.53868
192.27252 | 29.03 | 2.53858
192.33931 | 29.03333 | 2.53861
192.40608 | 29.03667 | 2.53895
192.47286 | 29.04 | 2.5392
192.53967 | 29.04333 | 2.5397
192.60647 | 29.04667 | 2.54003
192.67326 | 29.05 | 2.54019
192.74007 | 29.05333 | 2.54059
192.80693 | 29.05667 | 2.54082
192.87379 | 29.06 | 2.54108
192.94066 | 29.06333 | 2.54156
193.00755 | 29.06667 | 2.54216
193.07445 | 29.07 | 2.54198
193.14134 | 29.07333 | 2.54242
193.20821 | 29.07667 | 2.54262
193.275 | 29.08 | 2.5421
193.34178 | 29.08333 | 2.54257
193.40857 | 29.08667 | 2.54303
193.4754 | 29.09 | 2.54325
193.54221 | 29.09333 | 2.54293
193.60899 | 29.09667 | 2.54342
193.67579 | 29.1 | 2.54339
193.74255 | 29.10333 | 2.54343
193.80934 | 29.10667 | 2.54428
193.87612 | 29.11 | 2.54433
193.9429 | 29.11333 | 2.5447
194.00965 | 29.11667 | 2.54491
194.07639 | 29.12 | 2.54491
194.14315 | 29.12333 | 2.54534
194.20994 | 29.12667 | 2.54554
194.27672 | 29.13 | 2.54548
194.34349 | 29.13333 | 2.54552
194.41025 | 29.13667 | 2.54616
194.47698 | 29.14 | 2.54616
194.54374 | 29.14333 | 2.54646
194.6105 | 29.14667 | 2.5464
194.67727 | 29.15 | 2.54626
194.74404 | 29.15333 | 2.54713
194.81082 | 29.15667 | 2.54753
194.87755 | 29.16 | 2.54701
194.94424 | 29.16333 | 2.54692
195.01094 | 29.16667 | 2.54773
195.07766 | 29.17 | 2.54803
195.14434 | 29.17333 | 2.54834
195.211 | 29.17667 | 2.54794
195.27767 | 29.18 | 2.54796
195.34439 | 29.18333 | 2.54862
195.41109 | 29.18667 | 2.54913
195.47775 | 29.19 | 2.54968
195.54438 | 29.19333 | 2.54959
195.61099 | 29.19667 | 2.54997
195.6776 | 29.2 | 2.54971
195.74419 | 29.20333 | 2.55021
195.8108 | 29.20667 | 2.55013
195.87738 | 29.21 | 2.55005
195.944 | 29.21333 | 2.55051
196.01063 | 29.21667 | 2.55091
196.07727 | 29.22 | 2.5512
196.14388 | 29.22333 | 2.55149
196.21049 | 29.22667 | 2.55153
196.27705 | 29.23 | 2.55141
196.3436 | 29.23333 | 2.55169
196.41011 | 29.23667 | 2.55184
196.47659 | 29.24 | 2.55212
196.54313 | 29.24333 | 2.55283
196.60965 | 29.24667 | 2.55303
196.67617 | 29.25 | 2.55336
196.74272 | 29.25333 | 2.55366
196.80927 | 29.25667 | 2.55415
196.8758 | 29.26 | 2.55403
196.94237 | 29.26333 | 2.5545
197.00893 | 29.26667 | 2.5542
197.07548 | 29.27 | 2.55428
197.14196 | 29.27333 | 2.5552
197.20849 | 29.27667 | 2.55527
197.27503 | 29.28 | 2.55504
197.34156 | 29.28333 | 2.55471
197.40802 | 29.28667 | 2.55506
197.47446 | 29.29 | 2.55545
197.54091 | 29.29333 | 2.55583
197.60732 | 29.29667 | 2.55603
197.67369 | 29.3 | 2.55618
197.74 | 29.30333 | 2.55667
197.80632 | 29.30667 | 2.55684
197.87263 | 29.31 | 2.55728
197.9389 | 29.31333 | 2.55764
198.00506 | 29.31667 | 2.55809
198.07112 | 29.32 | 2.55798
198.13714 | 29.32333 | 2.55795
198.20315 | 29.32667 | 2.55788
198.26912 | 29.33 | 2.55813
198.33509 | 29.33333 | 2.55871
198.40104 | 29.33667 | 2.55855
198.467 | 29.34 | 2.55866
198.53295 | 29.34333 | 2.5592
198.59885 | 29.34667 | 2.55956
198.66474 | 29.35 | 2.55962
198.73061 | 29.35333 | 2.55979
198.79644 | 29.35667 | 2.56004
198.86223 | 29.36 | 2.56066
198.92802 | 29.36333 | 2.56075
198.99376 | 29.36667 | 2.56061
199.05953 | 29.37 | 2.56057
199.12531 | 29.37333 | 2.56115
199.19112 | 29.37667 | 2.56126
199.2569 | 29.38 | 2.56149
199.32263 | 29.38333 | 2.56154
199.38837 | 29.38667 | 2.56183
199.4541 | 29.39 | 2.5622
199.51985 | 29.39333 | 2.56245
199.58558 | 29.39667 | 2.56239
199.65134 | 29.4 | 2.5625
199.71713 | 29.40333 | 2.56268
199.78294 | 29.40667 | 2.5628
199.84872 | 29.41 | 2.56352
199.91443 | 29.41333 | 2.56385
199.98022 | 29.41667 | 2.56384
200.04611 | 29.42 | 2.56438
200.11207 | 29.42333 | 2.56442
200.1781 | 29.42667 | 2.56459
200.24415 | 29.43 | 2.56422
200.31023 | 29.43333 | 2.56451
200.37635 | 29.43667 | 2.56459
200.4425 | 29.44 | 2.56508
200.50868 | 29.44333 | 2.56538
200.57487 | 29.44667 | 2.56525
200.6411 | 29.45 | 2.56583
200.7073 | 29.45333 | 2.56594
200.77356 | 29.45667 | 2.5657
200.83983 | 29.46 | 2.56572
200.90616 | 29.46333 | 2.56639
200.97251 | 29.46667 | 2.56653
201.03893 | 29.47 | 2.56694
201.10535 | 29.47333 | 2.56727
201.17179 | 29.47667 | 2.56714
201.23823 | 29.48 | 2.56721
201.30474 | 29.48333 | 2.56748
201.37131 | 29.48667 | 2.5678
201.4379 | 29.49 | 2.56846
201.50457 | 29.49333 | 2.56884
201.57129 | 29.49667 | 2.56844
201.63808 | 29.5 | 2.56867
201.70491 | 29.50333 | 2.56906
201.77177 | 29.50667 | 2.56953
201.83865 | 29.51 | 2.56997
201.90563 | 29.51333 | 2.57021
201.97273 | 29.51667 | 2.57041
202.03987 | 29.52 | 2.57026
202.10702 | 29.52333 | 2.57047
202.1742 | 29.52667 | 2.57011
202.24136 | 29.53 | 2.57006
202.30852 | 29.53333 | 2.57034
202.37569 | 29.53667 | 2.57065
202.44287 | 29.54 | 2.57142
202.51009 | 29.54333 | 2.5717
202.57731 | 29.54667 | 2.57229
202.64451 | 29.55 | 2.57215
202.71171 | 29.55333 | 2.57236
202.77895 | 29.55667 | 2.57159
202.84614 | 29.56 | 2.57172
202.91335 | 29.56333 | 2.57195
202.98053 | 29.56667 | 2.57187
203.04769 | 29.57 | 2.57227
203.11479 | 29.57333 | 2.57275
203.18187 | 29.57667 | 2.57322
203.24896 | 29.58 | 2.57381
203.31605 | 29.58333 | 2.57399
203.3831 | 29.58667 | 2.57415
203.45011 | 29.59 | 2.57418
203.51712 | 29.59333 | 2.57412
203.5841 | 29.59667 | 2.5738
203.65104 | 29.6 | 2.57367
203.71794 | 29.60333 | 2.57359
203.78482 | 29.60667 | 2.57357
203.85174 | 29.61 | 2.57414
203.91867 | 29.61333 | 2.57463
203.98557 | 29.61667 | 2.57486
204.0524 | 29.62 | 2.57501
204.11918 | 29.62333 | 2.57518
204.18593 | 29.62667 | 2.57489
204.25262 | 29.63 | 2.57474
204.3193 | 29.63333 | 2.57462
204.386 | 29.63667 | 2.57455
204.45271 | 29.64 | 2.57515
204.5194 | 29.64333 | 2.57537
204.58608 | 29.64667 | 2.57537
204.6528 | 29.65 | 2.57549
204.71954 | 29.65333 | 2.57614
204.78633 | 29.65667 | 2.57598
204.85314 | 29.66 | 2.57607
204.92001 | 29.66333 | 2.57575
204.9869 | 29.66667 | 2.57502
205.0538 | 29.67 | 2.57519
205.12071 | 29.67333 | 2.57542
205.18769 | 29.67667 | 2.57548
205.25468 | 29.68 | 2.57584
205.32166 | 29.68333 | 2.5763
205.38862 | 29.68667 | 2.5761
205.45564 | 29.69 | 2.57589
205.52268 | 29.69333 | 2.57603
205.58973 | 29.69667 | 2.57624
205.65683 | 29.7 | 2.57628
205.72393 | 29.70333 | 2.57668
205.791 | 29.70667 | 2.57683
205.85806 | 29.71 | 2.57702
205.92504 | 29.71333 | 2.57739
205.99199 | 29.71667 | 2.57761
206.05895 | 29.72 | 2.57774
206.12591 | 29.72333 | 2.57772
206.19287 | 29.72667 | 2.57772
206.25987 | 29.73 | 2.57766
206.32689 | 29.73333 | 2.57756
206.39394 | 29.73667 | 2.57739
206.46101 | 29.74 | 2.57703
206.52807 | 29.74333 | 2.57747
206.59512 | 29.74667 | 2.57745
206.66214 | 29.75 | 2.57784
206.7291 | 29.75333 | 2.57802
206.79609 | 29.75667 | 2.57783
206.86305 | 29.76 | 2.57816
206.92994 | 29.76333 | 2.57799
206.99675 | 29.76667 | 2.57789
207.06354 | 29.77 | 2.57803
207.13032 | 29.77333 | 2.57857
207.1971 | 29.77667 | 2.57863
207.26383 | 29.78 | 2.57872
207.33056 | 29.78333 | 2.57855
207.39732 | 29.78667 | 2.5781
207.4641 | 29.79 | 2.57802
207.53084 | 29.79333 | 2.57826
207.59757 | 29.79667 | 2.57827
207.66431 | 29.8 | 2.57814
207.73099 | 29.80333 | 2.57855
207.79769 | 29.80667 | 2.57884
207.86443 | 29.81 | 2.57892
207.9312 | 29.81333 | 2.57925
207.99807 | 29.81667 | 2.57891
208.06501 | 29.82 | 2.57875
208.13194 | 29.82333 | 2.57864
208.19888 | 29.82667 | 2.57894
208.26582 | 29.83 | 2.57938
208.33273 | 29.83333 | 2.57901
208.39961 | 29.83667 | 2.57859
208.4665 | 29.84 | 2.57833
208.53336 | 29.84333 | 2.57873
208.6002 | 29.84667 | 2.57883
208.66705 | 29.85 | 2.57891
208.73396 | 29.85333 | 2.57869
208.80088 | 29.85667 | 2.57838
208.86775 | 29.86 | 2.57868
208.93464 | 29.86333 | 2.57874
209.00158 | 29.86667 | 2.57854
209.06861 | 29.87 | 2.57823
209.13568 | 29.87333 | 2.57848
209.20279 | 29.87667 | 2.57866
209.26994 | 29.88 | 2.57845
209.33715 | 29.88333 | 2.57825
209.40439 | 29.88667 | 2.57846
209.47163 | 29.89 | 2.57836
209.53885 | 29.89333 | 2.57852
209.60609 | 29.89667 | 2.57887
209.67337 | 29.9 | 2.57887
209.74066 | 29.90333 | 2.57902
209.80797 | 29.90667 | 2.57875
209.87532 | 29.91 | 2.57835
209.94269 | 29.91333 | 2.57831
210.01008 | 29.91667 | 2.57865
210.07741 | 29.92 | 2.57856
210.14469 | 29.92333 | 2.5786
210.21196 | 29.92667 | 2.57859
210.27924 | 29.93 | 2.57826
210.34656 | 29.93333 | 2.57847
210.4139 | 29.93667 | 2.57879
210.48126 | 29.94 | 2.57839
210.54861 | 29.94333 | 2.57798
210.61597 | 29.94667 | 2.57818
210.68333 | 29.95 | 2.57802
210.7507 | 29.95333 | 2.57821
210.81804 | 29.95667 | 2.57811
210.88538 | 29.96 | 2.5779
210.95275 | 29.96333 | 2.57793
211.02009 | 29.96667 | 2.57802
211.08742 | 29.97 | 2.57764
211.15472 | 29.97333 | 2.57761
211.22197 | 29.97667 | 2.57798
211.28918 | 29.98 | 2.57787
211.35632 | 29.98333 | 2.5777
211.42338 | 29.98667 | 2.57711
211.49041 | 29.99 | 2.57711
211.55743 | 29.99333 | 2.57754
211.62447 | 29.99667 | 2.57763
211.69151 | 30 | 2.57733
211.75851 | 30.00333 | 2.5772
211.82547 | 30.00667 | 2.57738
211.89238 | 30.01 | 2.57696
211.95921 | 30.01333 | 2.57668
212.02603 | 30.01667 | 2.57623
212.09283 | 30.02 | 2.57616
212.15964 | 30.02333 | 2.57636
212.22649 | 30.02667 | 2.57618
212.29337 | 30.03 | 2.57642
212.36024 | 30.03333 | 2.57641
212.42712 | 30.03667 | 2.57657
212.49398 | 30.04 | 2.57601
212.56084 | 30.04333 | 2.57536
212.62775 | 30.04667 | 2.57569
212.69468 | 30.05 | 2.57584
212.76165 | 30.05333 | 2.57568
212.82865 | 30.05667 | 2.5753
212.89569 | 30.06 | 2.57514
212.96274 | 30.06333 | 2.57546
213.02983 | 30.06667 | 2.5755
213.09696 | 30.07 | 2.57563
213.16413 | 30.07333 | 2.57529
213.23127 | 30.07667 | 2.57554
213.29842 | 30.08 | 2.57528
213.36561 | 30.08333 | 2.57498
213.43287 | 30.08667 | 2.57448
213.50019 | 30.09 | 2.57448
213.56754 | 30.09333 | 2.57482
213.63486 | 30.09667 | 2.5748
213.70215 | 30.1 | 2.57435
213.76939 | 30.10333 | 2.57413
213.83662 | 30.10667 | 2.57462
213.90387 | 30.11 | 2.57429
213.97119 | 30.11333 | 2.57409
214.03857 | 30.11667 | 2.57377
214.10599 | 30.12 | 2.57391
214.17339 | 30.12333 | 2.5735
214.2408 | 30.12667 | 2.57367
214.30818 | 30.13 | 2.57365
214.37557 | 30.13333 | 2.57308
214.44296 | 30.13667 | 2.57314
214.5103 | 30.14 | 2.57304
214.57767 | 30.14333 | 2.57281
214.64504 | 30.14667 | 2.57242
214.71238 | 30.15 | 2.57274
214.77969 | 30.15333 | 2.57225
214.84697 | 30.15667 | 2.5717
214.9142 | 30.16 | 2.57179
214.98141 | 30.16333 | 2.57123
215.04862 | 30.16667 | 2.5712
215.1158 | 30.17 | 2.57093
215.18294 | 30.17333 | 2.57051
215.25006 | 30.17667 | 2.57092
215.31723 | 30.18 | 2.57087
215.38446 | 30.18333 | 2.57039
215.45169 | 30.18667 | 2.5699
215.51889 | 30.19 | 2.56999
215.58607 | 30.19333 | 2.56947
215.65324 | 30.19667 | 2.569
215.72046 | 30.2 | 2.56835
215.78771 | 30.20333 | 2.56756
215.85502 | 30.20667 | 2.56743
215.92236 | 30.21 | 2.56746
215.98968 | 30.21333 | 2.56727
216.057 | 30.21667 | 2.56707
216.12429 | 30.22 | 2.56716
216.19153 | 30.22333 | 2.56692
216.25874 | 30.22667 | 2.56673
216.3259 | 30.23 | 2.56636
216.39305 | 30.23333 | 2.5662
216.46016 | 30.23667 | 2.56646
216.52725 | 30.24 | 2.56625
216.59438 | 30.24333 | 2.56606
216.66149 | 30.24667 | 2.56575
216.72854 | 30.25 | 2.56572
216.79558 | 30.25333 | 2.56529
216.86262 | 30.25667 | 2.56486
216.92966 | 30.26 | 2.56464
216.99671 | 30.26333 | 2.56437
217.06374 | 30.26667 | 2.56448
217.13075 | 30.27 | 2.56403
217.19776 | 30.27333 | 2.56397
217.26478 | 30.27667 | 2.56336
217.33174 | 30.28 | 2.56304
217.39865 | 30.28333 | 2.56209
217.46547 | 30.28667 | 2.56157
217.53227 | 30.29 | 2.56172
217.59906 | 30.29333 | 2.56161
217.66586 | 30.29667 | 2.56165
217.73266 | 30.3 | 2.56098
217.79944 | 30.30333 | 2.56075
217.86621 | 30.30667 | 2.56092
217.93297 | 30.31 | 2.56073
217.99976 | 30.31333 | 2.55988
218.06657 | 30.31667 | 2.55922
218.13341 | 30.32 | 2.55932
218.20026 | 30.32333 | 2.55931
218.26712 | 30.32667 | 2.5596
218.33401 | 30.33 | 2.55908
218.40093 | 30.33333 | 2.55858
218.46785 | 30.33667 | 2.55895
218.53481 | 30.34 | 2.55847
218.60174 | 30.34333 | 2.55784
218.66863 | 30.34667 | 2.55751
218.73551 | 30.35 | 2.55767
218.80244 | 30.35333 | 2.55713
218.86936 | 30.35667 | 2.55681
218.93627 | 30.36 | 2.55688
219.00313 | 30.36333 | 2.55672
219.06993 | 30.36667 | 2.55593
219.13667 | 30.37 | 2.55583
219.20333 | 30.37333 | 2.55483
219.26995 | 30.37667 | 2.55443
219.33654 | 30.38 | 2.55415
219.40313 | 30.38333 | 2.55416
219.46971 | 30.38667 | 2.55345
219.53631 | 30.39 | 2.55307
219.60284 | 30.39333 | 2.55281
219.66934 | 30.39667 | 2.55196
219.73577 | 30.4 | 2.55131
219.80215 | 30.40333 | 2.55078
219.86844 | 30.40667 | 2.55029
219.93468 | 30.41 | 2.55017
220.00082 | 30.41333 | 2.55018
220.06688 | 30.41667 | 2.5495
220.13287 | 30.42 | 2.5486
220.19875 | 30.42333 | 2.54779
220.26454 | 30.42667 | 2.54769
220.3303 | 30.43 | 2.54762
220.39603 | 30.43333 | 2.54684
220.46175 | 30.43667 | 2.54613
220.52744 | 30.44 | 2.54556
220.59307 | 30.44333 | 2.54536
220.65872 | 30.44667 | 2.5453
220.72437 | 30.45 | 2.54503
220.79 | 30.45333 | 2.54447
220.85555 | 30.45667 | 2.54383
220.92116 | 30.46 | 2.54359
220.98678 | 30.46333 | 2.54317
221.05242 | 30.46667 | 2.54225
221.11812 | 30.47 | 2.5418
221.18388 | 30.47333 | 2.54133
221.24973 | 30.47667 | 2.54081
221.31563 | 30.48 | 2.54015
221.38153 | 30.48333 | 2.53978
221.44749 | 30.48667 | 2.53962
221.51345 | 30.49 | 2.53884
221.57938 | 30.49333 | 2.5379
221.64538 | 30.49667 | 2.53716
221.7114 | 30.5 | 2.53675
221.77746 | 30.50333 | 2.5361
221.84355 | 30.50667 | 2.53571
221.90972 | 30.51 | 2.53575
221.97594 | 30.51333 | 2.53522
222.04229 | 30.51667 | 2.53493
222.1087 | 30.52 | 2.53399
222.17516 | 30.52333 | 2.53312
222.24169 | 30.52667 | 2.53279
222.3083 | 30.53 | 2.53238
222.37494 | 30.53333 | 2.53188
222.4416 | 30.53667 | 2.53117
222.50828 | 30.54 | 2.53102
222.57499 | 30.54333 | 2.5304
222.64172 | 30.54667 | 2.52981
222.70844 | 30.55 | 2.52905
222.77516 | 30.55333 | 2.52837
222.84191 | 30.55667 | 2.52816
222.90869 | 30.56 | 2.52764
222.97542 | 30.56333 | 2.52726
223.04215 | 30.56667 | 2.52634
223.10892 | 30.57 | 2.52569
223.17569 | 30.57333 | 2.52479
223.24245 | 30.57667 | 2.52427
223.3092 | 30.58 | 2.5237
223.37595 | 30.58333 | 2.52325
223.44271 | 30.58667 | 2.52316
223.50946 | 30.59 | 2.52273
223.57622 | 30.59333 | 2.52209
223.64304 | 30.59667 | 2.52145
223.70986 | 30.6 | 2.52097
223.77667 | 30.60333 | 2.52005
223.8435 | 30.60667 | 2.51931
223.91035 | 30.61 | 2.51867
223.97723 | 30.61333 | 2.5179
224.04416 | 30.61667 | 2.51747
224.11107 | 30.62 | 2.51703
224.17797 | 30.62333 | 2.5163
224.24489 | 30.62667 | 2.51542
224.31181 | 30.63 | 2.51485
224.37874 | 30.63333 | 2.51396
224.4457 | 30.63667 | 2.5131
224.51266 | 30.64 | 2.51222
224.57963 | 30.64333 | 2.51135
224.64658 | 30.64667 | 2.511
224.71358 | 30.65 | 2.51068
224.78061 | 30.65333 | 2.50995
224.84766 | 30.65667 | 2.5091
224.91476 | 30.66 | 2.50885
224.98188 | 30.66333 | 2.50799
225.04908 | 30.66667 | 2.50712
225.11631 | 30.67 | 2.50629
225.18355 | 30.67333 | 2.50535
225.25079 | 30.67667 | 2.50462
225.3181 | 30.68 | 2.50429
225.38544 | 30.68333 | 2.50352
225.4528 | 30.68667 | 2.50236
225.5202 | 30.69 | 2.50192
225.58761 | 30.69333 | 2.50127
225.65502 | 30.69667 | 2.50063
225.72244 | 30.7 | 2.49957
225.78988 | 30.70333 | 2.4986
225.85738 | 30.70667 | 2.49811
225.9249 | 30.71 | 2.49763
225.99242 | 30.71333 | 2.49683
226.05992 | 30.71667 | 2.49635
226.12734 | 30.72 | 2.49587
226.19474 | 30.72333 | 2.49485
226.26213 | 30.72667 | 2.49396
226.32946 | 30.73 | 2.49289
226.39679 | 30.73333 | 2.49221
226.46415 | 30.73667 | 2.49134
226.53149 | 30.74 | 2.49059
226.59884 | 30.74333 | 2.49025
226.6662 | 30.74667 | 2.48957
226.73361 | 30.75 | 2.4893
226.801 | 30.75333 | 2.48845
226.86839 | 30.75667 | 2.4871
226.93578 | 30.76 | 2.48628
227.00313 | 30.76333 | 2.48585
227.07047 | 30.76667 | 2.48538
227.13779 | 30.77 | 2.48429
227.20509 | 30.77333 | 2.4835
227.27237 | 30.77667 | 2.48268
227.33964 | 30.78 | 2.48202
227.40684 | 30.78333 | 2.48125
227.474 | 30.78667 | 2.48044
227.54115 | 30.79 | 2.47987
227.60824 | 30.79333 | 2.47876
227.67531 | 30.79667 | 2.47781
227.74239 | 30.8 | 2.47658
227.80945 | 30.80333 | 2.47572
227.87651 | 30.80667 | 2.47504
227.94355 | 30.81 | 2.47421
228.0106 | 30.81333 | 2.4733
228.07767 | 30.81667 | 2.47232
228.14474 | 30.82 | 2.47176
228.21187 | 30.82333 | 2.47081
228.27904 | 30.82667 | 2.46979
228.34623 | 30.83 | 2.46885
228.4135 | 30.83333 | 2.46831
228.48079 | 30.83667 | 2.46765
228.54808 | 30.84 | 2.46675
228.61541 | 30.84333 | 2.46564
228.68272 | 30.84667 | 2.46445
228.75004 | 30.85 | 2.46381
228.81731 | 30.85333 | 2.46313
228.88458 | 30.85667 | 2.46234
228.95185 | 30.86 | 2.46136
229.01912 | 30.86333 | 2.46066
229.08639 | 30.86667 | 2.45992
229.15367 | 30.87 | 2.45887
229.2209 | 30.87333 | 2.45784
229.28812 | 30.87667 | 2.45669
229.35533 | 30.88 | 2.45605
229.42256 | 30.88333 | 2.4552
229.48984 | 30.88667 | 2.45428
229.55713 | 30.89 | 2.4531
229.62445 | 30.89333 | 2.45226
229.69181 | 30.89667 | 2.45138
229.7592 | 30.9 | 2.45042
229.82659 | 30.90333 | 2.44941
229.894 | 30.90667 | 2.44846
229.96144 | 30.91 | 2.44753
230.02889 | 30.91333 | 2.44619
230.09634 | 30.91667 | 2.44524
230.16377 | 30.92 | 2.44444
230.23125 | 30.92333 | 2.44347
230.29871 | 30.92667 | 2.44223
230.36616 | 30.93 | 2.44139
230.43359 | 30.93333 | 2.44036
230.501 | 30.93667 | 2.43904
230.5684 | 30.94 | 2.43808
230.63578 | 30.94333 | 2.43706
230.70312 | 30.94667 | 2.4362
230.7705 | 30.95 | 2.43529
230.8379 | 30.95333 | 2.4343
230.90531 | 30.95667 | 2.43339
230.97273 | 30.96 | 2.43237
231.04017 | 30.96333 | 2.43104
231.10765 | 30.96667 | 2.43018
231.17516 | 30.97 | 2.42915
231.24267 | 30.97333 | 2.42812
231.31027 | 30.97667 | 2.42708
231.37789 | 30.98 | 2.42572
231.44554 | 30.98333 | 2.42503
231.51321 | 30.98667 | 2.42415
231.58085 | 30.99 | 2.423
231.64849 | 30.99333 | 2.42189
231.71612 | 30.99667 | 2.42085
231.78369 | 31 | 2.41948
231.85124 | 31.00333 | 2.41807
231.91884 | 31.00667 | 2.41717
231.98644 | 31.01 | 2.41547
232.05403 | 31.01333 | 2.41441
232.12159 | 31.01667 | 2.41338
232.18911 | 31.02 | 2.41221
232.25664 | 31.02333 | 2.41156
232.32413 | 31.02667 | 2.41044
232.39158 | 31.03 | 2.40862
232.45902 | 31.03333 | 2.40751
232.52649 | 31.03667 | 2.40676
232.59394 | 31.04 | 2.40619
232.66141 | 31.04333 | 2.40499
232.72885 | 31.04667 | 2.40338
232.79631 | 31.05 | 2.40213
232.86373 | 31.05333 | 2.40118
232.93111 | 31.05667 | 2.4001
232.99852 | 31.06 | 2.39902
233.06595 | 31.06333 | 2.39797
233.1334 | 31.06667 | 2.39703
233.20082 | 31.07 | 2.39593
233.26821 | 31.07333 | 2.3947
233.33562 | 31.07667 | 2.39356
233.40298 | 31.08 | 2.39282
233.47031 | 31.08333 | 2.39128
233.53762 | 31.08667 | 2.3903
233.60488 | 31.09 | 2.38929
233.67215 | 31.09333 | 2.38792
233.73945 | 31.09667 | 2.38702
233.8068 | 31.1 | 2.38603
233.87424 | 31.10333 | 2.38478
233.94177 | 31.10667 | 2.38381
234.00929 | 31.11 | 2.38288
234.07682 | 31.11333 | 2.3817
234.14434 | 31.11667 | 2.38091
234.21187 | 31.12 | 2.37962
234.27945 | 31.12333 | 2.37821
234.34704 | 31.12667 | 2.3772
234.41465 | 31.13 | 2.37618
234.48233 | 31.13333 | 2.3751
234.55004 | 31.13667 | 2.37369
234.61778 | 31.14 | 2.37262
234.68551 | 31.14333 | 2.37109
234.75321 | 31.14667 | 2.36996
234.82093 | 31.15 | 2.36867
234.88866 | 31.15333 | 2.36745
234.95645 | 31.15667 | 2.36664
235.02425 | 31.16 | 2.36567
235.092 | 31.16333 | 2.36482
235.1597 | 31.16667 | 2.3634
235.22738 | 31.17 | 2.36221
235.29508 | 31.17333 | 2.3609
235.36282 | 31.17667 | 2.35986
235.43053 | 31.18 | 2.35868
235.49825 | 31.18333 | 2.35786
235.56603 | 31.18667 | 2.35637
235.63386 | 31.19 | 2.35542
235.70171 | 31.19333 | 2.3542
235.76958 | 31.19667 | 2.35259
235.83745 | 31.2 | 2.35103
235.90532 | 31.20333 | 2.34992
235.97313 | 31.20667 | 2.34865
236.04087 | 31.21 | 2.34767
236.10858 | 31.21333 | 2.34674
236.17628 | 31.21667 | 2.34579
236.24401 | 31.22 | 2.34452
236.31176 | 31.22333 | 2.34381
236.37947 | 31.22667 | 2.34258
236.44719 | 31.23 | 2.34116
236.51489 | 31.23333 | 2.33937
236.58257 | 31.23667 | 2.33792
236.65025 | 31.24 | 2.33664
236.71789 | 31.24333 | 2.33531
236.78559 | 31.24667 | 2.33397
236.85335 | 31.25 | 2.33275
236.92113 | 31.25333 | 2.33206
236.9889 | 31.25667 | 2.33101
237.05666 | 31.26 | 2.32978
237.12444 | 31.26333 | 2.32855
237.19228 | 31.26667 | 2.32757
237.26014 | 31.27 | 2.32647
237.32799 | 31.27333 | 2.32507
237.39582 | 31.27667 | 2.32399
237.46363 | 31.28 | 2.32265
237.53146 | 31.28333 | 2.32156
237.59929 | 31.28667 | 2.32
237.66711 | 31.29 | 2.31875
237.73493 | 31.29333 | 2.31734
237.80282 | 31.29667 | 2.31642
237.87073 | 31.3 | 2.31534
237.93866 | 31.30333 | 2.31405
238.00657 | 31.30667 | 2.31273
238.07451 | 31.31 | 2.31169
238.14247 | 31.31333 | 2.31083
238.21043 | 31.31667 | 2.30916
238.27838 | 31.32 | 2.30797
238.34629 | 31.32333 | 2.30656
238.41419 | 31.32667 | 2.30558
238.48212 | 31.33 | 2.30421
238.55004 | 31.33333 | 2.3031
238.61795 | 31.33667 | 2.30186
238.68587 | 31.34 | 2.30021
238.75374 | 31.34333 | 2.29936
238.82161 | 31.34667 | 2.29818
238.88941 | 31.35 | 2.29691
238.95714 | 31.35333 | 2.29559
239.02484 | 31.35667 | 2.29438
239.09253 | 31.36 | 2.29308
239.1602 | 31.36333 | 2.29181
239.22784 | 31.36667 | 2.28991
239.29546 | 31.37 | 2.28879
239.36309 | 31.37333 | 2.28793
239.43074 | 31.37667 | 2.28698
239.49839 | 31.38 | 2.2854
239.56604 | 31.38333 | 2.28357
239.63368 | 31.38667 | 2.28244
239.70129 | 31.39 | 2.28113
239.76891 | 31.39333 | 2.27953
239.83644 | 31.39667 | 2.27804
239.90385 | 31.4 | 2.27684
239.97118 | 31.40333 | 2.27526
240.03837 | 31.40667 | 2.27412
240.10549 | 31.41 | 2.27295
240.17253 | 31.41333 | 2.27161
240.23954 | 31.41667 | 2.27041
240.30649 | 31.42 | 2.2691
240.37342 | 31.42333 | 2.268
240.44031 | 31.42667 | 2.26629
240.50715 | 31.43 | 2.26537
240.57391 | 31.43333 | 2.26417
240.64063 | 31.43667 | 2.26248
240.70726 | 31.44 | 2.26085
240.77387 | 31.44333 | 2.25932
240.84043 | 31.44667 | 2.25813
240.90692 | 31.45 | 2.2569
240.97342 | 31.45333 | 2.25571
241.03992 | 31.45667 | 2.25484
241.10635 | 31.46 | 2.25334
241.17273 | 31.46333 | 2.25162
241.23908 | 31.46667 | 2.25023
241.30537 | 31.47 | 2.24922
241.3716 | 31.47333 | 2.24793
241.43778 | 31.47667 | 2.24678
241.5039 | 31.48 | 2.24562
241.56995 | 31.48333 | 2.24395
241.63595 | 31.48667 | 2.24237
241.70189 | 31.49 | 2.24132
241.76783 | 31.49333 | 2.23944
241.83369 | 31.49667 | 2.23801
241.8996 | 31.5 | 2.23666
241.96555 | 31.50333 | 2.23563
242.03153 | 31.50667 | 2.23444
242.09767 | 31.51 | 2.233
242.16386 | 31.51333 | 2.23135
242.2301 | 31.51667 | 2.23007
242.29637 | 31.52 | 2.22847
242.36266 | 31.52333 | 2.22717
242.42898 | 31.52667 | 2.22563
242.49535 | 31.53 | 2.22425
242.56174 | 31.53333 | 2.22316
242.62818 | 31.53667 | 2.22194
242.69466 | 31.54 | 2.22048
242.76121 | 31.54333 | 2.21903
242.82778 | 31.54667 | 2.2179
242.89441 | 31.55 | 2.21642
242.96112 | 31.55333 | 2.21529
243.02783 | 31.55667 | 2.21374
243.09458 | 31.56 | 2.212
243.16139 | 31.56333 | 2.21093
243.22827 | 31.56667 | 2.20965
243.29519 | 31.57 | 2.20819
243.3622 | 31.57333 | 2.20697
243.42924 | 31.57667 | 2.20586
243.49631 | 31.58 | 2.20446
243.56344 | 31.58333 | 2.20307
243.63066 | 31.58667 | 2.20149
243.69798 | 31.59 | 2.2001
243.76539 | 31.59333 | 2.19876
243.83287 | 31.59667 | 2.19759
243.90046 | 31.6 | 2.1964
243.96807 | 31.60333 | 2.19505
244.03566 | 31.60667 | 2.19385
244.1033 | 31.61 | 2.19242
244.1709 | 31.61333 | 2.1911
244.23853 | 31.61667 | 2.18947
244.30618 | 31.62 | 2.18832
244.37382 | 31.62333 | 2.18711
244.44151 | 31.62667 | 2.18546
244.50924 | 31.63 | 2.18379
244.57695 | 31.63333 | 2.18255
244.64471 | 31.63667 | 2.18166
244.71247 | 31.64 | 2.18051
244.78024 | 31.64333 | 2.17941
244.84807 | 31.64667 | 2.17928
244.91589 | 31.65 | 2.1798
244.98373 | 31.65333 | 2.17987
245.05158 | 31.65667 | 2.18004
245.11948 | 31.66 | 2.17933
245.1874 | 31.66333 | 2.17866
245.25532 | 31.66667 | 2.17792
245.32324 | 31.67 | 2.17695
245.39112 | 31.67333 | 2.17602
245.45899 | 31.67667 | 2.17521
245.52691 | 31.68 | 2.17439
245.59487 | 31.68333 | 2.17322
245.66287 | 31.68667 | 2.1722
245.73088 | 31.69 | 2.17125
245.79885 | 31.69333 | 2.16966
245.86674 | 31.69667 | 2.16848
245.93456 | 31.7 | 2.16694
246.00229 | 31.70333 | 2.16592
246.07 | 31.70667 | 2.16461
246.13772 | 31.71 | 2.16368
246.20538 | 31.71333 | 2.16237
246.27303 | 31.71667 | 2.161
246.34066 | 31.72 | 2.15964
246.40828 | 31.72333 | 2.15888
246.47589 | 31.72667 | 2.15739
246.54344 | 31.73 | 2.15615
246.61101 | 31.73333 | 2.15519
246.67859 | 31.73667 | 2.15382
246.74615 | 31.74 | 2.15241
246.8137 | 31.74333 | 2.15075
246.88126 | 31.74667 | 2.14947
246.94875 | 31.75 | 2.14854
247.01625 | 31.75333 | 2.14736
247.08372 | 31.75667 | 2.14611
247.1512 | 31.76 | 2.14451
247.21865 | 31.76333 | 2.1436
247.28608 | 31.76667 | 2.14242
247.35351 | 31.77 | 2.1412
247.42091 | 31.77333 | 2.13977
247.48833 | 31.77667 | 2.13827
247.55579 | 31.78 | 2.13704
247.62323 | 31.78333 | 2.13581
247.69067 | 31.78667 | 2.13449
247.75805 | 31.79 | 2.13312
247.8254 | 31.79333 | 2.13195
247.89278 | 31.79667 | 2.13059
247.96021 | 31.8 | 2.12911
248.02768 | 31.80333 | 2.12788
248.09521 | 31.80667 | 2.12657
248.16276 | 31.81 | 2.12569
248.23032 | 31.81333 | 2.12443
248.29797 | 31.81667 | 2.12323
248.36564 | 31.82 | 2.12193
248.43329 | 31.82333 | 2.1206
248.50092 | 31.82667 | 2.11935
248.5686 | 31.83 | 2.11842
248.63631 | 31.83333 | 2.11691
248.70399 | 31.83667 | 2.11561
248.77167 | 31.84 | 2.114
248.83935 | 31.84333 | 2.11281
248.90705 | 31.84667 | 2.11165
248.97476 | 31.85 | 2.11012
249.04247 | 31.85333 | 2.10893
249.11021 | 31.85667 | 2.10801
249.17793 | 31.86 | 2.10668
249.24559 | 31.86333 | 2.10523
249.31319 | 31.86667 | 2.10427
249.38079 | 31.87 | 2.10296
249.44838 | 31.87333 | 2.10213
249.51599 | 31.87667 | 2.10092
249.58365 | 31.88 | 2.09944
249.65132 | 31.88333 | 2.09836
249.71894 | 31.88667 | 2.09705
249.78653 | 31.89 | 2.09591
249.85412 | 31.89333 | 2.0948
249.92168 | 31.89667 | 2.09359
249.98922 | 31.9 | 2.09215
250.05674 | 31.90333 | 2.09066
250.12422 | 31.90667 | 2.08969
250.19166 | 31.91 | 2.08847
250.25907 | 31.91333 | 2.08755
250.32647 | 31.91667 | 2.0865
250.3938 | 31.92 | 2.08535
250.46109 | 31.92333 | 2.08426
250.52836 | 31.92667 | 2.0832
250.59565 | 31.93 | 2.08197
250.66288 | 31.93333 | 2.08085
250.73005 | 31.93667 | 2.07969
250.79721 | 31.94 | 2.07838
250.86433 | 31.94333 | 2.07748
250.93146 | 31.94667 | 2.07593
250.99856 | 31.95 | 2.07502
251.06563 | 31.95333 | 2.07403
251.13269 | 31.95667 | 2.07279
251.19972 | 31.96 | 2.0714
251.26676 | 31.96333 | 2.07056
251.33385 | 31.96667 | 2.06936
251.40101 | 31.97 | 2.06829
251.46823 | 31.97333 | 2.06727
251.53549 | 31.97667 | 2.06608
251.60277 | 31.98 | 2.06519
251.67001 | 31.98333 | 2.06391
251.7372 | 31.98667 | 2.06285
251.8044 | 31.99 | 2.06156
251.87159 | 31.99333 | 2.06071
251.93878 | 31.99667 | 2.06004
252.00602 | 32 | 2.05922
252.07326 | 32.00333 | 2.05803
252.14051 | 32.00667 | 2.05658
252.20782 | 32.01 | 2.05588
252.27513 | 32.01333 | 2.05459
252.34244 | 32.01667 | 2.05345
252.40971 | 32.02 | 2.05257
252.477 | 32.02333 | 2.05139
252.54431 | 32.02667 | 2.05016
252.61162 | 32.03 | 2.04879
252.67891 | 32.03333 | 2.04788
252.74624 | 32.03667 | 2.04727
252.81362 | 32.04 | 2.04623
252.88101 | 32.04333 | 2.045
252.94842 | 32.04667 | 2.04401
253.01579 | 32.05 | 2.0432
253.08314 | 32.05333 | 2.04184
253.15052 | 32.05667 | 2.04081
253.21788 | 32.06 | 2.0398
253.28527 | 32.06333 | 2.03879
253.35267 | 32.06667 | 2.03838
253.42008 | 32.07 | 2.0375
253.48749 | 32.07333 | 2.0366
253.55483 | 32.07667 | 2.03507
253.62213 | 32.08 | 2.03512
253.68939 | 32.08333 | 2.03434
253.75664 | 32.08667 | 2.03336
253.82392 | 32.09 | 2.03215
253.89122 | 32.09333 | 2.03116
253.95858 | 32.09667 | 2.03015
254.02596 | 32.1 | 2.02914
254.0933 | 32.10333 | 2.0284
254.16064 | 32.10667 | 2.02776
254.22798 | 32.11 | 2.02731
254.29531 | 32.11333 | 2.02627
254.3627 | 32.11667 | 2.02557
254.43015 | 32.12 | 2.02445
254.49766 | 32.12333 | 2.02308
254.56517 | 32.12667 | 2.0225
254.63268 | 32.13 | 2.02144
254.7002 | 32.13333 | 2.02006
254.76776 | 32.13667 | 2.0192
254.83534 | 32.14 | 2.01852
254.90291 | 32.14333 | 2.01782
254.97047 | 32.14667 | 2.01676
255.03804 | 32.15 | 2.01608
255.10566 | 32.15333 | 2.01504
255.17332 | 32.15667 | 2.01414
255.24099 | 32.16 | 2.01299
255.30867 | 32.16333 | 2.0122
255.37636 | 32.16667 | 2.01135
255.44406 | 32.17 | 2.01064
255.51175 | 32.17333 | 2.01005
255.57944 | 32.17667 | 2.00909
255.64719 | 32.18 | 2.00864
255.71494 | 32.18333 | 2.00755
255.78271 | 32.18667 | 2.0063
255.85051 | 32.19 | 2.00573
255.9183 | 32.19333 | 2.00492
255.98608 | 32.19667 | 2.00395
256.05383 | 32.2 | 2.00289
256.12157 | 32.20333 | 2.00197
256.18934 | 32.20667 | 2.00132
256.25712 | 32.21 | 2.00077
256.32491 | 32.21333 | 2.00032
256.3927 | 32.21667 | 1.99919
256.46046 | 32.22 | 1.99804
256.5282 | 32.22333 | 1.99772
256.59594 | 32.22667 | 1.99707
256.66368 | 32.23 | 1.99598
256.73145 | 32.23333 | 1.9949
256.79922 | 32.23667 | 1.99444
256.86703 | 32.24 | 1.99411
256.93481 | 32.24333 | 1.99351
257.0026 | 32.24667 | 1.99248
257.07045 | 32.25 | 1.99139
257.13831 | 32.25333 | 1.991
257.20616 | 32.25667 | 1.99068
257.27403 | 32.26 | 1.9902
257.34192 | 32.26333 | 1.98933
257.40987 | 32.26667 | 1.98851
257.47785 | 32.27 | 1.98759
257.54585 | 32.27333 | 1.98718
257.61385 | 32.27667 | 1.98621
257.68185 | 32.28 | 1.98504
257.74984 | 32.28333 | 1.9845
257.81785 | 32.28667 | 1.98389
257.88587 | 32.29 | 1.98341
257.95394 | 32.29333 | 1.98275
258.02202 | 32.29667 | 1.98292
258.09013 | 32.3 | 1.98165
258.15825 | 32.30333 | 1.98092
258.22638 | 32.30667 | 1.9803
258.2945 | 32.31 | 1.97937
258.36261 | 32.31333 | 1.97897
258.4307 | 32.31667 | 1.97847
258.4988 | 32.32 | 1.97798
258.56689 | 32.32333 | 1.97718
258.63496 | 32.32667 | 1.97683
258.70301 | 32.33 | 1.97617
258.77107 | 32.33333 | 1.97526
258.83911 | 32.33667 | 1.97442
258.90715 | 32.34 | 1.97425
258.97516 | 32.34333 | 1.97383
259.04318 | 32.34667 | 1.97328
259.11124 | 32.35 | 1.97288
259.17926 | 32.35333 | 1.97218
259.2473 | 32.35667 | 1.97215
259.31538 | 32.36 | 1.97153
259.38346 | 32.36333 | 1.97093
259.45152 | 32.36667 | 1.97027
259.51955 | 32.37 | 1.96984
259.58758 | 32.37333 | 1.9695
259.65559 | 32.37667 | 1.96922
259.72363 | 32.38 | 1.96872
259.79172 | 32.38333 | 1.96796
259.85985 | 32.38667 | 1.96777
259.92797 | 32.39 | 1.96781
259.99604 | 32.39333 | 1.9674
260.06403 | 32.39667 | 1.9672
260.13196 | 32.4 | 1.96662
260.19985 | 32.40333 | 1.96595
260.26771 | 32.40667 | 1.96553
260.33556 | 32.41 | 1.96557
260.40342 | 32.41333 | 1.96538
260.47126 | 32.41667 | 1.96454
260.53909 | 32.42 | 1.964
260.60684 | 32.42333 | 1.96398
260.67459 | 32.42667 | 1.96364
260.74237 | 32.43 | 1.96316
260.81014 | 32.43333 | 1.96273
260.8779 | 32.43667 | 1.9624
260.94564 | 32.44 | 1.96213
261.01336 | 32.44333 | 1.9617
261.08105 | 32.44667 | 1.96132
261.1487 | 32.45 | 1.96087
261.21626 | 32.45333 | 1.96075
261.28382 | 32.45667 | 1.96058
261.3513 | 32.46 | 1.95986
261.41873 | 32.46333 | 1.95902
261.48611 | 32.46667 | 1.95895
261.55345 | 32.47 | 1.9594
261.62072 | 32.47333 | 1.95913
261.68788 | 32.47667 | 1.95886
261.75499 | 32.48 | 1.9588
261.82199 | 32.48333 | 1.95829
261.88888 | 32.48667 | 1.95773
261.95571 | 32.49 | 1.95777
262.02252 | 32.49333 | 1.95726
262.08934 | 32.49667 | 1.95685
262.15622 | 32.5 | 1.95692
262.22317 | 32.50333 | 1.95679
262.29014 | 32.50667 | 1.95658
262.35714 | 32.51 | 1.9561
262.42411 | 32.51333 | 1.95636
262.49109 | 32.51667 | 1.95603
262.55812 | 32.52 | 1.95569
262.6252 | 32.52333 | 1.95558
262.69234 | 32.52667 | 1.95583
262.75947 | 32.53 | 1.95592
262.82657 | 32.53333 | 1.95593
262.89369 | 32.53667 | 1.95558
262.96083 | 32.54 | 1.9554
263.02799 | 32.54333 | 1.95537
263.09518 | 32.54667 | 1.9549
263.16242 | 32.55 | 1.95444
263.22975 | 32.55333 | 1.95409
263.29717 | 32.55667 | 1.95386
263.36466 | 32.56 | 1.95417
263.4322 | 32.56333 | 1.95407
263.4998 | 32.56667 | 1.95411
263.56743 | 32.57 | 1.95389
263.63517 | 32.57333 | 1.9537
263.70299 | 32.57667 | 1.95365
263.77094 | 32.58 | 1.95377
263.83895 | 32.58333 | 1.95363
263.90708 | 32.58667 | 1.95361
263.97528 | 32.59 | 1.95364
264.04351 | 32.59333 | 1.9537
264.11175 | 32.59667 | 1.95371
264.18004 | 32.6 | 1.95334
264.24835 | 32.60333 | 1.95312
264.31665 | 32.60667 | 1.95254
264.38494 | 32.61 | 1.95254
264.45328 | 32.61333 | 1.95281
264.52166 | 32.61667 | 1.95256
264.59007 | 32.62 | 1.95261
264.65844 | 32.62333 | 1.95269
264.72681 | 32.62667 | 1.95285
264.7952 | 32.63 | 1.95267
264.86362 | 32.63333 | 1.95245
264.93207 | 32.63667 | 1.95255
265.00052 | 32.64 | 1.9523
265.06896 | 32.64333 | 1.95249
265.13744 | 32.64667 | 1.9528
265.20592 | 32.65 | 1.95285
265.2744 | 32.65333 | 1.95284
265.34285 | 32.65667 | 1.95327
265.41129 | 32.66 | 1.95342
265.47971 | 32.66333 | 1.95353
265.54813 | 32.66667 | 1.95342
265.61652 | 32.67 | 1.95331
265.68489 | 32.67333 | 1.95355
265.7532 | 32.67667 | 1.95366
265.82147 | 32.68 | 1.95362
265.88969 | 32.68333 | 1.95349
265.9579 | 32.68667 | 1.95392
266.02605 | 32.69 | 1.95402
266.09419 | 32.69333 | 1.95395
266.16231 | 32.69667 | 1.95413
266.23045 | 32.7 | 1.95459
266.29853 | 32.70333 | 1.95459
266.36656 | 32.70667 | 1.95464
266.43457 | 32.71 | 1.95491
266.50258 | 32.71333 | 1.9549
266.57053 | 32.71667 | 1.95481
266.63843 | 32.72 | 1.95479
266.70629 | 32.72333 | 1.95463
266.77413 | 32.72667 | 1.95477
266.84194 | 32.73 | 1.95537
266.90968 | 32.73333 | 1.95571
266.97736 | 32.73667 | 1.95583
267.045 | 32.74 | 1.95612
267.11262 | 32.74333 | 1.95644
267.18026 | 32.74667 | 1.95675
267.24787 | 32.75 | 1.95697
267.31548 | 32.75333 | 1.95724
267.38304 | 32.75667 | 1.95735
267.45055 | 32.76 | 1.95801
267.51801 | 32.76333 | 1.95849
267.58543 | 32.76667 | 1.95882
267.6528 | 32.77 | 1.95931
267.72019 | 32.77333 | 1.95957
267.78756 | 32.77667 | 1.95969
267.85494 | 32.78 | 1.95985
267.92233 | 32.78333 | 1.96001
267.9897 | 32.78667 | 1.96028
268.05705 | 32.79 | 1.96082
268.1244 | 32.79333 | 1.96111
268.1917 | 32.79667 | 1.96161
268.25901 | 32.8 | 1.9617
268.32627 | 32.80333 | 1.96209
268.39352 | 32.80667 | 1.9622
268.46079 | 32.81 | 1.96284
268.52801 | 32.81333 | 1.96311
268.5952 | 32.81667 | 1.96333
268.66236 | 32.82 | 1.96374
268.72954 | 32.82333 | 1.96404
268.79673 | 32.82667 | 1.96454
268.86389 | 32.83 | 1.96461
268.93103 | 32.83333 | 1.96472
268.99827 | 32.83667 | 1.96542
269.06555 | 32.84 | 1.96593
269.13295 | 32.84333 | 1.96656
269.20037 | 32.84667 | 1.96709
269.26777 | 32.85 | 1.96764
269.33515 | 32.85333 | 1.96828
269.40249 | 32.85667 | 1.96852
269.46981 | 32.86 | 1.96873
269.53718 | 32.86333 | 1.9688
269.60457 | 32.86667 | 1.96955
269.67199 | 32.87 | 1.96987
269.7394 | 32.87333 | 1.97052
269.80679 | 32.87667 | 1.97124
269.87415 | 32.88 | 1.9719
269.94149 | 32.88333 | 1.97233
270.0088 | 32.88667 | 1.97291
270.07611 | 32.89 | 1.97324
270.14342 | 32.89333 | 1.97375
270.21078 | 32.89667 | 1.97421
270.27815 | 32.9 | 1.97454
270.34553 | 32.90333 | 1.97516
270.41295 | 32.90667 | 1.97553
270.48037 | 32.91 | 1.97598
270.5478 | 32.91333 | 1.97614
270.61529 | 32.91667 | 1.97705
270.6828 | 32.92 | 1.97772
270.75036 | 32.92333 | 1.97829
270.8179 | 32.92667 | 1.97867
270.88547 | 32.93 | 1.97905
270.95311 | 32.93333 | 1.97957
271.02083 | 32.93667 | 1.98049
271.08848 | 32.94 | 1.98118
271.1561 | 32.94333 | 1.98186
271.22364 | 32.94667 | 1.98313
271.29114 | 32.95 | 1.98375
271.35865 | 32.95333 | 1.98424
271.42618 | 32.95667 | 1.98446
271.49374 | 32.96 | 1.98433
271.56131 | 32.96333 | 1.98512
271.62885 | 32.96667 | 1.98613
271.69636 | 32.97 | 1.98724
271.76387 | 32.97333 | 1.98825
271.8314 | 32.97667 | 1.98909
271.89896 | 32.98 | 1.98951
271.96655 | 32.98333 | 1.98984
272.03414 | 32.98667 | 1.99038
272.10172 | 32.99 | 1.99132
272.16934 | 32.99333 | 1.99188
272.23695 | 32.99667 | 1.9923
272.30451 | 33 | 1.9929
272.37206 | 33.00333 | 1.99377
272.4396 | 33.00667 | 1.99512
272.50712 | 33.01 | 1.99627
272.57463 | 33.01333 | 1.99694
272.64212 | 33.01667 | 1.9973
272.70959 | 33.02 | 1.99835
272.77706 | 33.02333 | 1.99906
272.84454 | 33.02667 | 1.9996
272.91203 | 33.03 | 2.00036
272.97953 | 33.03333 | 2.0012
273.04699 | 33.03667 | 2.00184
273.11441 | 33.04 | 2.00252
273.18188 | 33.04333 | 2.00323
273.24936 | 33.04667 | 2.00399
273.31685 | 33.05 | 2.00502
273.38433 | 33.05333 | 2.00568
273.45176 | 33.05667 | 2.00615
273.51915 | 33.06 | 2.00713
273.58652 | 33.06333 | 2.00801
273.65392 | 33.06667 | 2.00901
273.72133 | 33.07 | 2.00945
273.7888 | 33.07333 | 2.01018
273.85625 | 33.07667 | 2.01093
273.92368 | 33.08 | 2.01117
273.99109 | 33.08333 | 2.01174
274.05848 | 33.08667 | 2.01262
274.12589 | 33.09 | 2.01378
274.19333 | 33.09333 | 2.01451
274.26073 | 33.09667 | 2.01558
274.32814 | 33.1 | 2.01657
274.39557 | 33.10333 | 2.01764
274.46304 | 33.10667 | 2.01852
274.5305 | 33.11 | 2.01887
274.598 | 33.11333 | 2.01946
274.6655 | 33.11667 | 2.02051
274.73302 | 33.12 | 2.02148
274.80059 | 33.12333 | 2.02237
274.8682 | 33.12667 | 2.02325
274.93577 | 33.13 | 2.02376
275.00337 | 33.13333 | 2.02484
275.07097 | 33.13667 | 2.02538
275.13855 | 33.14 | 2.02639
275.20615 | 33.14333 | 2.02734
275.27371 | 33.14667 | 2.02833
275.34129 | 33.15 | 2.02916
275.40888 | 33.15333 | 2.03002
275.4765 | 33.15667 | 2.0308
275.54423 | 33.16 | 2.03167
275.61201 | 33.16333 | 2.03255
275.67982 | 33.16667 | 2.03309
275.74763 | 33.17 | 2.03369
275.81542 | 33.17333 | 2.03447
275.8832 | 33.17667 | 2.03533
275.951 | 33.18 | 2.03646
276.01883 | 33.18333 | 2.03773
276.08671 | 33.18667 | 2.03842
276.15461 | 33.19 | 2.03925
276.22248 | 33.19333 | 2.0404
276.29036 | 33.19667 | 2.04131
276.35829 | 33.2 | 2.04211
276.42624 | 33.20333 | 2.04257
276.49418 | 33.20667 | 2.0431
276.56213 | 33.21 | 2.04453
276.63013 | 33.21333 | 2.04564
276.69813 | 33.21667 | 2.04663
276.76618 | 33.22 | 2.04761
276.83424 | 33.22333 | 2.0488
276.90226 | 33.22667 | 2.04942
276.97027 | 33.23 | 2.05033
277.03831 | 33.23333 | 2.05116
277.10636 | 33.23667 | 2.05212
277.17439 | 33.24 | 2.05283
277.24243 | 33.24333 | 2.05359
277.31046 | 33.24667 | 2.05432
277.37848 | 33.25 | 2.05538
277.44647 | 33.25333 | 2.05634
277.51442 | 33.25667 | 2.05746
277.58238 | 33.26 | 2.05815
277.65027 | 33.26333 | 2.05904
277.71814 | 33.26667 | 2.05975
277.78599 | 33.27 | 2.06059
277.85384 | 33.27333 | 2.06186
277.92168 | 33.27667 | 2.06295
277.98951 | 33.28 | 2.06383
278.05726 | 33.28333 | 2.06476
278.12498 | 33.28667 | 2.06605
278.19264 | 33.29 | 2.06688
278.26032 | 33.29333 | 2.06802
278.32802 | 33.29667 | 2.06899
278.3957 | 33.3 | 2.06975
278.46335 | 33.30333 | 2.07035
278.53096 | 33.30667 | 2.0711
278.59857 | 33.31 | 2.07195
278.66619 | 33.31333 | 2.07286
278.73379 | 33.31667 | 2.07411
278.80135 | 33.32 | 2.07563
278.86887 | 33.32333 | 2.07653
278.93639 | 33.32667 | 2.07745
279.00389 | 33.33 | 2.07794
279.07137 | 33.33333 | 2.07886
279.13881 | 33.33667 | 2.08003
279.20621 | 33.34 | 2.08132
279.27359 | 33.34333 | 2.08195
279.34094 | 33.34667 | 2.08294
279.40827 | 33.35 | 2.08396
279.47561 | 33.35333 | 2.08474
279.54296 | 33.35667 | 2.08572
279.61036 | 33.36 | 2.08691
279.67772 | 33.36333 | 2.08807
279.74508 | 33.36667 | 2.08872
279.8124 | 33.37 | 2.08975
279.87971 | 33.37333 | 2.09064
279.947 | 33.37667 | 2.09159
280.01431 | 33.38 | 2.09271
280.08162 | 33.38333 | 2.09359
280.14899 | 33.38667 | 2.09501
280.21641 | 33.39 | 2.09579
280.28387 | 33.39333 | 2.09661
280.35131 | 33.39667 | 2.09771
280.41872 | 33.4 | 2.09848
280.4861 | 33.40333 | 2.09954
280.55351 | 33.40667 | 2.10062
280.62098 | 33.41 | 2.10238
280.68848 | 33.41333 | 2.10322
280.75595 | 33.41667 | 2.10425
280.82339 | 33.42 | 2.10506
280.89085 | 33.42333 | 2.10575
280.95836 | 33.42667 | 2.10697
281.0259 | 33.43 | 2.10794
281.09349 | 33.43333 | 2.1089
281.16107 | 33.43667 | 2.10989
281.22864 | 33.44 | 2.1114
281.29623 | 33.44333 | 2.11254
281.36381 | 33.44667 | 2.11355
281.43141 | 33.45 | 2.11453
281.499 | 33.45333 | 2.11562
281.56656 | 33.45667 | 2.11704
281.63408 | 33.46 | 2.11821
281.70153 | 33.46333 | 2.11913
281.76892 | 33.46667 | 2.12052
281.8363 | 33.47 | 2.12196
281.90366 | 33.47333 | 2.12302
281.97103 | 33.47667 | 2.12393
282.03841 | 33.48 | 2.12499
282.10575 | 33.48333 | 2.12604
282.17308 | 33.48667 | 2.12688
282.24035 | 33.49 | 2.12779
282.30755 | 33.49333 | 2.12854
282.37471 | 33.49667 | 2.1295
282.44184 | 33.5 | 2.13078
282.50899 | 33.50333 | 2.13203
282.57616 | 33.50667 | 2.13311
282.6433 | 33.51 | 2.1338
282.71036 | 33.51333 | 2.13496
282.77732 | 33.51667 | 2.1362
282.84427 | 33.52 | 2.1374
282.91122 | 33.52333 | 2.13816
282.9781 | 33.52667 | 2.13887
283.0449 | 33.53 | 2.13981
283.1116 | 33.53333 | 2.14105
283.17821 | 33.53667 | 2.14202
283.24479 | 33.54 | 2.14346
283.31139 | 33.54333 | 2.14493
283.37799 | 33.54667 | 2.14599
283.44464 | 33.55 | 2.14711
283.51129 | 33.55333 | 2.1481
283.57794 | 33.55667 | 2.14901
283.64461 | 33.56 | 2.15069
283.71132 | 33.56333 | 2.15214
283.7781 | 33.56667 | 2.15279
283.84495 | 33.57 | 2.15375
283.91182 | 33.57333 | 2.15483
283.97874 | 33.57667 | 2.1558
284.04564 | 33.58 | 2.15664
284.11259 | 33.58333 | 2.15783
284.17956 | 33.58667 | 2.15928
284.24653 | 33.59 | 2.16051
284.31353 | 33.59333 | 2.16161
284.38062 | 33.59667 | 2.16258
284.44773 | 33.6 | 2.16389
284.51491 | 33.60333 | 2.16498
284.58209 | 33.60667 | 2.16594
284.64928 | 33.61 | 2.16699
284.71648 | 33.61333 | 2.16821
284.78372 | 33.61667 | 2.16889
284.85101 | 33.62 | 2.16978
284.91833 | 33.62333 | 2.17094
284.98563 | 33.62667 | 2.17164
285.05299 | 33.63 | 2.17286
285.12039 | 33.63333 | 2.17413
285.18786 | 33.63667 | 2.17522
285.25539 | 33.64 | 2.17608
285.32292 | 33.64333 | 2.17783
285.3905 | 33.64667 | 2.17858
285.45803 | 33.65 | 2.17972
285.52551 | 33.65333 | 2.18066
285.593 | 33.65667 | 2.18148
285.66054 | 33.66 | 2.18292
285.72811 | 33.66333 | 2.18417
285.79566 | 33.66667 | 2.18494
285.8632 | 33.67 | 2.18586
285.93074 | 33.67333 | 2.1873
285.99826 | 33.67667 | 2.18871
286.06581 | 33.68 | 2.18987
286.13339 | 33.68333 | 2.19106
286.20093 | 33.68667 | 2.19193
286.26844 | 33.69 | 2.19278
286.33597 | 33.69333 | 2.1942
286.40356 | 33.69667 | 2.19509
286.47111 | 33.7 | 2.19645
286.53869 | 33.70333 | 2.1977
286.60624 | 33.70667 | 2.19846
286.67381 | 33.71 | 2.19966
286.74136 | 33.71333 | 2.20116
286.80892 | 33.71667 | 2.20229
286.87648 | 33.72 | 2.2033
286.94406 | 33.72333 | 2.2043
287.0117 | 33.72667 | 2.20565
287.07937 | 33.73 | 2.20682
287.14707 | 33.73333 | 2.20783
287.21476 | 33.73667 | 2.20837
287.28244 | 33.74 | 2.20962
287.35011 | 33.74333 | 2.21061
287.41783 | 33.74667 | 2.21182
287.48553 | 33.75 | 2.21326
287.55331 | 33.75333 | 2.21449
287.62114 | 33.75667 | 2.21562
287.68897 | 33.76 | 2.21636
287.75679 | 33.76333 | 2.2174
287.8246 | 33.76667 | 2.21812
287.89241 | 33.77 | 2.21906
287.96021 | 33.77333 | 2.22046
288.02801 | 33.77667 | 2.22164
288.09585 | 33.78 | 2.22256
288.16365 | 33.78333 | 2.22405
288.23143 | 33.78667 | 2.22532
288.29922 | 33.79 | 2.2262
288.36706 | 33.79333 | 2.22741
288.43489 | 33.79667 | 2.22836
288.50268 | 33.8 | 2.22929
288.57046 | 33.80333 | 2.2304
288.63822 | 33.80667 | 2.23185
288.70599 | 33.81 | 2.2327
288.77375 | 33.81333 | 2.23338
288.84149 | 33.81667 | 2.23509
288.90924 | 33.82 | 2.23607
288.977 | 33.82333 | 2.23726
289.04471 | 33.82667 | 2.23824
289.11238 | 33.83 | 2.23957
289.18002 | 33.83333 | 2.24062
289.24762 | 33.83667 | 2.24184
289.31523 | 33.84 | 2.24288
289.38286 | 33.84333 | 2.2435
289.4505 | 33.84667 | 2.24447
289.51809 | 33.85 | 2.24575
289.58571 | 33.85333 | 2.24691
289.65327 | 33.85667 | 2.24789
289.72082 | 33.86 | 2.24922
289.78835 | 33.86333 | 2.25031
289.85585 | 33.86667 | 2.25142
289.92333 | 33.87 | 2.25267
289.99082 | 33.87333 | 2.25389
290.05832 | 33.87667 | 2.25521
290.1258 | 33.88 | 2.25616
290.19329 | 33.88333 | 2.2572
290.26084 | 33.88667 | 2.25863
290.3284 | 33.89 | 2.25981
290.39599 | 33.89333 | 2.26084
290.46359 | 33.89667 | 2.26207
290.5312 | 33.9 | 2.26365
290.59881 | 33.90333 | 2.26448
290.66643 | 33.90667 | 2.2657
290.73403 | 33.91 | 2.267
290.80164 | 33.91333 | 2.26848
290.86927 | 33.91667 | 2.26928
290.93692 | 33.92 | 2.27057
291.00457 | 33.92333 | 2.2715
291.07223 | 33.92667 | 2.27251
291.1399 | 33.93 | 2.2739
291.2076 | 33.93333 | 2.27527
291.27532 | 33.93667 | 2.27646
291.34305 | 33.94 | 2.27748
291.41077 | 33.94333 | 2.27869
291.47844 | 33.94667 | 2.27984
291.54608 | 33.95 | 2.2813
291.61374 | 33.95333 | 2.28189
291.68137 | 33.95667 | 2.283
291.74898 | 33.96 | 2.28419
291.81656 | 33.96333 | 2.2854
291.88415 | 33.96667 | 2.28649
291.95174 | 33.97 | 2.28735
292.01933 | 33.97333 | 2.28883
292.08694 | 33.97667 | 2.28964
292.15457 | 33.98 | 2.29072
292.22225 | 33.98333 | 2.29167
292.28994 | 33.98667 | 2.2925
292.3576 | 33.99 | 2.29385
292.42527 | 33.99333 | 2.29488
292.49295 | 33.99667 | 2.29586
292.56059 | 34 | 2.29708
292.62821 | 34.00333 | 2.29811
292.69584 | 34.00667 | 2.29928
292.76345 | 34.01 | 2.30032
292.83109 | 34.01333 | 2.30204
292.8987 | 34.01667 | 2.3028
292.96631 | 34.02 | 2.30362
293.03394 | 34.02333 | 2.30473
293.10162 | 34.02667 | 2.30607
293.1693 | 34.03 | 2.3076
293.237 | 34.03333 | 2.30859
293.30467 | 34.03667 | 2.30957
293.37235 | 34.04 | 2.31059
293.44008 | 34.04333 | 2.31159
293.50782 | 34.04667 | 2.31242
293.57566 | 34.05 | 2.31336
293.64354 | 34.05333 | 2.31471
293.71142 | 34.05667 | 2.31588
293.7793 | 34.06 | 2.31702
293.84723 | 34.06333 | 2.31822
293.91522 | 34.06667 | 2.31903
293.98322 | 34.07 | 2.3198
294.05127 | 34.07333 | 2.32106
294.1194 | 34.07667 | 2.3222
294.18757 | 34.08 | 2.32342
294.25574 | 34.08333 | 2.32437
294.3239 | 34.08667 | 2.32532
294.39202 | 34.09 | 2.32636
294.46016 | 34.09333 | 2.32726
294.52827 | 34.09667 | 2.32826
294.59637 | 34.1 | 2.32921
294.66451 | 34.10333 | 2.33038
294.7327 | 34.10667 | 2.33168
294.8009 | 34.11 | 2.3327
294.86909 | 34.11333 | 2.33378
294.93727 | 34.11667 | 2.33522
295.00547 | 34.12 | 2.33653
295.07363 | 34.12333 | 2.33698
295.14175 | 34.12667 | 2.3377
295.2098 | 34.13 | 2.33892
295.27784 | 34.13333 | 2.34013
295.3459 | 34.13667 | 2.34107
295.41395 | 34.14 | 2.34185
295.48195 | 34.14333 | 2.34302
295.54992 | 34.14667 | 2.34423
295.6179 | 34.15 | 2.3455
295.68584 | 34.15333 | 2.34657
295.75379 | 34.15667 | 2.34738
295.82173 | 34.16 | 2.34865
295.8897 | 34.16333 | 2.34967
295.95768 | 34.16667 | 2.35092
296.02566 | 34.17 | 2.35172
296.09368 | 34.17333 | 2.35253
296.16165 | 34.17667 | 2.3537
296.22956 | 34.18 | 2.3547
296.29744 | 34.18333 | 2.35571
296.36529 | 34.18667 | 2.3568
296.43313 | 34.19 | 2.3577
296.50097 | 34.19333 | 2.35876
296.56877 | 34.19667 | 2.35968
296.63658 | 34.2 | 2.36057
296.70434 | 34.20333 | 2.36164
296.77206 | 34.20667 | 2.36242
296.8397 | 34.21 | 2.36319
296.90733 | 34.21333 | 2.36447
296.975 | 34.21667 | 2.36545
297.04267 | 34.22 | 2.36688
297.11034 | 34.22333 | 2.36793
297.178 | 34.22667 | 2.36906
297.24566 | 34.23 | 2.3704
297.31331 | 34.23333 | 2.37141
297.38092 | 34.23667 | 2.37242
297.44848 | 34.24 | 2.37281
297.51606 | 34.24333 | 2.37381
297.58363 | 34.24667 | 2.3748
297.65121 | 34.25 | 2.37578
297.71872 | 34.25333 | 2.37634
297.78615 | 34.25667 | 2.37747
297.85351 | 34.26 | 2.37894
297.92085 | 34.26333 | 2.37976
297.98818 | 34.26667 | 2.38072
298.05544 | 34.27 | 2.38159
298.12269 | 34.27333 | 2.38218
298.18992 | 34.27667 | 2.38311
298.25713 | 34.28 | 2.38411
298.32432 | 34.28333 | 2.38473
298.39147 | 34.28667 | 2.38519
298.45859 | 34.29 | 2.38572
298.52568 | 34.29333 | 2.38662
298.59279 | 34.29667 | 2.38778
298.65992 | 34.3 | 2.38869
298.72708 | 34.30333 | 2.38973
298.79427 | 34.30667 | 2.39067
298.86147 | 34.31 | 2.39186
298.9287 | 34.31333 | 2.39303
298.99592 | 34.31667 | 2.39372
299.06311 | 34.32 | 2.39464
299.13031 | 34.32333 | 2.39557
299.19755 | 34.32667 | 2.39582
299.26484 | 34.33 | 2.39706
299.3322 | 34.33333 | 2.39827
299.39962 | 34.33667 | 2.39889
299.46708 | 34.34 | 2.39945
299.53459 | 34.34333 | 2.40029
299.60209 | 34.34667 | 2.40166
299.66961 | 34.35 | 2.40272
299.73716 | 34.35333 | 2.4035
299.8048 | 34.35667 | 2.40423
299.87254 | 34.36 | 2.40491
299.94038 | 34.36333 | 2.40583
300.00826 | 34.36667 | 2.40652
300.07617 | 34.37 | 2.40749
300.14411 | 34.37333 | 2.40854
300.21201 | 34.37667 | 2.4094
300.2799 | 34.38 | 2.40984
300.3478 | 34.38333 | 2.41038
300.41576 | 34.38667 | 2.41096
300.48374 | 34.39 | 2.41191
300.55177 | 34.39333 | 2.41325
300.61981 | 34.39667 | 2.41414
300.68785 | 34.4 | 2.41481
300.75587 | 34.40333 | 2.41549
300.82386 | 34.40667 | 2.4165
300.89185 | 34.41 | 2.41731
300.95984 | 34.41333 | 2.41816
301.02784 | 34.41667 | 2.41903
301.09583 | 34.42 | 2.41946
301.1638 | 34.42333 | 2.4209
301.23172 | 34.42667 | 2.42196
301.29957 | 34.43 | 2.42279
301.36737 | 34.43333 | 2.42333
301.43509 | 34.43667 | 2.42392
301.50273 | 34.44 | 2.42464
301.57034 | 34.44333 | 2.42546
301.63795 | 34.44667 | 2.42648
301.70559 | 34.45 | 2.42749
301.77325 | 34.45333 | 2.42842
301.84089 | 34.45667 | 2.42885
301.90848 | 34.46 | 2.42985
301.97603 | 34.46333 | 2.43097
302.04354 | 34.46667 | 2.43185
302.111 | 34.47 | 2.4328
302.17841 | 34.47333 | 2.43351
302.2458 | 34.47667 | 2.43449
302.31319 | 34.48 | 2.43519
302.38051 | 34.48333 | 2.43579
302.44779 | 34.48667 | 2.43649
302.51499 | 34.49 | 2.43702
302.58213 | 34.49333 | 2.43785
302.64919 | 34.49667 | 2.43891
302.71616 | 34.5 | 2.43974
302.78309 | 34.50333 | 2.44058
302.84999 | 34.50667 | 2.44152
302.91684 | 34.51 | 2.44217
302.98363 | 34.51333 | 2.44281
303.05034 | 34.51667 | 2.44337
303.117 | 34.52 | 2.44451
303.18364 | 34.52333 | 2.44513
303.25028 | 34.52667 | 2.44576
303.31695 | 34.53 | 2.44673
303.3836 | 34.53333 | 2.44712
303.45019 | 34.53667 | 2.44819
303.51674 | 34.54 | 2.44894
303.58331 | 34.54333 | 2.4497
303.64985 | 34.54667 | 2.45042
303.71631 | 34.55 | 2.45128
303.78269 | 34.55333 | 2.45164
303.84903 | 34.55667 | 2.45264
303.91527 | 34.56 | 2.45345
303.98147 | 34.56333 | 2.45419
304.04762 | 34.56667 | 2.45557
304.11372 | 34.57 | 2.45631
304.17978 | 34.57333 | 2.45705
304.24585 | 34.57667 | 2.4575
304.31188 | 34.58 | 2.45807
304.37797 | 34.58333 | 2.45907
304.4441 | 34.58667 | 2.4598
304.51026 | 34.59 | 2.46045
304.57644 | 34.59333 | 2.46086
304.64266 | 34.59667 | 2.46159
304.70893 | 34.6 | 2.46224
304.77529 | 34.60333 | 2.46286
304.84168 | 34.60667 | 2.46366
304.90811 | 34.61 | 2.46437
304.97455 | 34.61333 | 2.46534
305.04106 | 34.61667 | 2.46603
305.10761 | 34.62 | 2.46654
305.17422 | 34.62333 | 2.4672
305.24085 | 34.62667 | 2.46803
305.30746 | 34.63 | 2.4687
305.37405 | 34.63333 | 2.46914
305.44069 | 34.63667 | 2.46954
305.50741 | 34.64 | 2.47031
305.57423 | 34.64333 | 2.47091
305.64108 | 34.64667 | 2.47107
305.70799 | 34.65 | 2.47144
305.77496 | 34.65333 | 2.4719
305.842 | 34.65667 | 2.47267
305.90911 | 34.66 | 2.47366
305.9763 | 34.66333 | 2.47436
306.04352 | 34.66667 | 2.47504
306.11077 | 34.67 | 2.47587
306.17807 | 34.67333 | 2.47617
306.24542 | 34.67667 | 2.47688
306.31277 | 34.68 | 2.47783
306.38015 | 34.68333 | 2.47814
306.44745 | 34.68667 | 2.47856
306.51475 | 34.69 | 2.47902
306.58207 | 34.69333 | 2.47962
306.64942 | 34.69667 | 2.48038
306.71681 | 34.7 | 2.48094
306.78422 | 34.70333 | 2.48139
306.85161 | 34.70667 | 2.48189
306.91901 | 34.71 | 2.48269
306.98642 | 34.71333 | 2.4834
307.05387 | 34.71667 | 2.48416
307.12131 | 34.72 | 2.48454
307.18875 | 34.72333 | 2.48456
307.25618 | 34.72667 | 2.4854
307.32362 | 34.73 | 2.48608
307.39112 | 34.73333 | 2.48656
307.4587 | 34.73667 | 2.4872
307.52631 | 34.74 | 2.48788
307.59391 | 34.74333 | 2.48802
307.66149 | 34.74667 | 2.48841
307.72907 | 34.75 | 2.4888
307.79663 | 34.75333 | 2.48905
307.86418 | 34.75667 | 2.48967
307.93169 | 34.76 | 2.49048
307.99912 | 34.76333 | 2.49109
308.06655 | 34.76667 | 2.49175
308.13401 | 34.77 | 2.4923
308.20152 | 34.77333 | 2.49272
308.26902 | 34.77667 | 2.49294
308.33653 | 34.78 | 2.49309
308.40408 | 34.78333 | 2.49367
308.47167 | 34.78667 | 2.49437
308.53931 | 34.79 | 2.49497
308.60698 | 34.79333 | 2.49541
308.67467 | 34.79667 | 2.49598
308.74233 | 34.8 | 2.49681
308.80996 | 34.80333 | 2.49747
308.87756 | 34.80667 | 2.49768
308.94516 | 34.81 | 2.49807
309.01274 | 34.81333 | 2.49864
309.08031 | 34.81667 | 2.49887
309.14784 | 34.82 | 2.4993
309.2154 | 34.82333 | 2.49963
309.28297 | 34.82667 | 2.5003
309.3506 | 34.83 | 2.50102
309.41822 | 34.83333 | 2.50118
309.48586 | 34.83667 | 2.50141
309.55344 | 34.84 | 2.50153
309.62101 | 34.84333 | 2.50165
309.68854 | 34.84667 | 2.50199
309.75606 | 34.85 | 2.50271
309.82358 | 34.85333 | 2.50336
309.89111 | 34.85667 | 2.50388
309.95864 | 34.86 | 2.50456
310.02619 | 34.86333 | 2.50539
310.09377 | 34.86667 | 2.50575
310.16138 | 34.87 | 2.50615
310.22898 | 34.87333 | 2.50656
310.29655 | 34.87667 | 2.50672
310.36412 | 34.88 | 2.50693
310.43169 | 34.88333 | 2.50714
310.4992 | 34.88667 | 2.50749
310.56668 | 34.89 | 2.50807
310.63415 | 34.89333 | 2.50821
310.70161 | 34.89667 | 2.50882
310.76902 | 34.9 | 2.50934
310.83644 | 34.90333 | 2.51015
310.90384 | 34.90667 | 2.51037
310.9713 | 34.91 | 2.51059
311.03875 | 34.91333 | 2.51126
311.10621 | 34.91667 | 2.51162
311.17368 | 34.92 | 2.51173
311.24119 | 34.92333 | 2.51212
311.3087 | 34.92667 | 2.51266
311.37622 | 34.93 | 2.51282
311.44366 | 34.93333 | 2.5132
311.51111 | 34.93667 | 2.51351
311.57851 | 34.94 | 2.51404
311.64591 | 34.94333 | 2.51484
311.71334 | 34.94667 | 2.51568
311.78082 | 34.95 | 2.51607
311.84831 | 34.95333 | 2.51624
311.91581 | 34.95667 | 2.51666
311.98331 | 34.96 | 2.51702
312.05082 | 34.96333 | 2.51787
312.11834 | 34.96667 | 2.51799
312.18587 | 34.97 | 2.51846
312.25335 | 34.97333 | 2.51911
312.32079 | 34.97667 | 2.51941
312.38821 | 34.98 | 2.51952
312.45564 | 34.98333 | 2.51978
312.52305 | 34.98667 | 2.52045
312.59049 | 34.99 | 2.52119
312.6579 | 34.99333 | 2.52135
312.72529 | 34.99667 | 2.52092
312.79266 | 35 | 2.52094
312.86006 | 35.00333 | 2.52158
312.92748 | 35.00667 | 2.5221
312.99493 | 35.01 | 2.5223
313.06237 | 35.01333 | 2.52266
313.12985 | 35.01667 | 2.52289
313.19737 | 35.02 | 2.52316
313.26491 | 35.02333 | 2.52336
313.33241 | 35.02667 | 2.52364
313.3999 | 35.03 | 2.5239
313.4674 | 35.03333 | 2.52386
313.53497 | 35.03667 | 2.52426
313.6025 | 35.04 | 2.52493
313.67003 | 35.04333 | 2.52523
313.73754 | 35.04667 | 2.52562
313.80498 | 35.05 | 2.52601
313.87234 | 35.05333 | 2.52614
313.93969 | 35.05667 | 2.52648
314.00701 | 35.06 | 2.52723
314.07431 | 35.06333 | 2.52742
314.14157 | 35.06667 | 2.52755
314.20883 | 35.07 | 2.52804
314.27605 | 35.07333 | 2.52878
314.34329 | 35.07667 | 2.52946
314.41054 | 35.08 | 2.52978
314.4778 | 35.08333 | 2.52993
314.54506 | 35.08667 | 2.53031
314.61234 | 35.09 | 2.53074
314.67962 | 35.09333 | 2.53095
314.74694 | 35.09667 | 2.53115
314.81427 | 35.1 | 2.53115
314.88161 | 35.10333 | 2.53155
314.94894 | 35.10667 | 2.53201
315.01628 | 35.11 | 2.53259
315.0836 | 35.11333 | 2.53282
315.15092 | 35.11667 | 2.53294
315.21817 | 35.12 | 2.53365
315.2854 | 35.12333 | 2.53372
315.35261 | 35.12667 | 2.53392
315.41984 | 35.13 | 2.5339
315.48708 | 35.13333 | 2.53397
315.55429 | 35.13667 | 2.53483
315.62144 | 35.14 | 2.53514
315.68864 | 35.14333 | 2.53548
315.75591 | 35.14667 | 2.53609
315.82324 | 35.15 | 2.53653
315.89064 | 35.15333 | 2.53641
315.9581 | 35.15667 | 2.53634
316.02556 | 35.16 | 2.53675
316.09304 | 35.16333 | 2.53712
316.16057 | 35.16667 | 2.53753
316.22819 | 35.17 | 2.53777
316.29584 | 35.17333 | 2.53784
316.36356 | 35.17667 | 2.53836
316.43131 | 35.18 | 2.53872
316.49908 | 35.18333 | 2.53904
316.56687 | 35.18667 | 2.53927
316.63469 | 35.19 | 2.53979
316.70251 | 35.19333 | 2.54023
316.77033 | 35.19667 | 2.54048
316.8382 | 35.2 | 2.54024
316.90612 | 35.20333 | 2.54043
316.97413 | 35.20667 | 2.54108
317.04219 | 35.21 | 2.54109
317.11029 | 35.21333 | 2.54089
317.17842 | 35.21667 | 2.54088
317.24657 | 35.22 | 2.54135
317.31477 | 35.22333 | 2.54177
317.38296 | 35.22667 | 2.54162
317.4512 | 35.23 | 2.5418
317.51947 | 35.23333 | 2.54238
317.58775 | 35.23667 | 2.54262
317.65606 | 35.24 | 2.54267
317.72442 | 35.24333 | 2.5428
317.79277 | 35.24667 | 2.54278
317.86106 | 35.25 | 2.54306
317.9293 | 35.25333 | 2.54351
317.99752 | 35.25667 | 2.54371
318.06575 | 35.26 | 2.54363
318.13403 | 35.26333 | 2.54415
318.20231 | 35.26667 | 2.54445
318.27056 | 35.27 | 2.54505
318.33876 | 35.27333 | 2.54503
318.40689 | 35.27667 | 2.545
318.47496 | 35.28 | 2.54519
318.54301 | 35.28333 | 2.54542
318.61107 | 35.28667 | 2.54562
318.67912 | 35.29 | 2.54603
318.74716 | 35.29333 | 2.54622
318.81522 | 35.29667 | 2.54627
318.88333 | 35.3 | 2.5464
318.95143 | 35.30333 | 2.54663
319.01947 | 35.30667 | 2.54693
319.08745 | 35.31 | 2.54702
319.15539 | 35.31333 | 2.54744
319.22328 | 35.31667 | 2.54746
319.29113 | 35.32 | 2.54729
319.35898 | 35.32333 | 2.54751
319.42685 | 35.32667 | 2.54783
319.49472 | 35.33 | 2.54809
319.56257 | 35.33333 | 2.54809
319.63036 | 35.33667 | 2.54779
319.69814 | 35.34 | 2.54817
319.76589 | 35.34333 | 2.54832
319.8336 | 35.34667 | 2.54861
319.90131 | 35.35 | 2.54915
319.96904 | 35.35333 | 2.54922
320.03676 | 35.35667 | 2.54943
320.10447 | 35.36 | 2.54941
320.17215 | 35.36333 | 2.54954
320.2398 | 35.36667 | 2.54989
320.30745 | 35.37 | 2.55002
320.37509 | 35.37333 | 2.55019
320.44274 | 35.37667 | 2.55073
320.51041 | 35.38 | 2.55049
320.57813 | 35.38333 | 2.5505
320.64587 | 35.38667 | 2.55086
320.7136 | 35.39 | 2.55137
320.78134 | 35.39333 | 2.55144
320.84913 | 35.39667 | 2.55144
320.9169 | 35.4 | 2.55144
320.9846 | 35.40333 | 2.55128
321.05225 | 35.40667 | 2.55143
321.11992 | 35.41 | 2.55146
321.18759 | 35.41333 | 2.55156
321.25524 | 35.41667 | 2.55158
321.32289 | 35.42 | 2.5518
321.3905 | 35.42333 | 2.55133
321.4581 | 35.42667 | 2.55096
321.52564 | 35.43 | 2.55059
321.59317 | 35.43333 | 2.55037
321.66066 | 35.43667 | 2.55102
321.72819 | 35.44 | 2.55111
321.79572 | 35.44333 | 2.55105
321.86329 | 35.44667 | 2.55132
321.93087 | 35.45 | 2.55177
321.99846 | 35.45333 | 2.55197
322.06607 | 35.45667 | 2.55217
322.13368 | 35.46 | 2.55184
322.20131 | 35.46333 | 2.55213
322.26891 | 35.46667 | 2.55218
322.3365 | 35.47 | 2.55242
322.40407 | 35.47333 | 2.55282
322.4716 | 35.47667 | 2.55253
322.53912 | 35.48 | 2.553
322.60668 | 35.48333 | 2.55314
322.67421 | 35.48667 | 2.55316
322.74176 | 35.49 | 2.55292
322.8093 | 35.49333 | 2.55309
322.87681 | 35.49667 | 2.55293
322.94428 | 35.5 | 2.55308
323.01173 | 35.50333 | 2.55313
323.0792 | 35.50667 | 2.55301
323.14667 | 35.51 | 2.55329
323.21414 | 35.51333 | 2.5535
323.28159 | 35.51667 | 2.55348
323.34905 | 35.52 | 2.55331
323.41649 | 35.52333 | 2.55338
323.48395 | 35.52667 | 2.55308
323.55136 | 35.53 | 2.5536
323.61876 | 35.53333 | 2.55353
323.68613 | 35.53667 | 2.55368
323.75347 | 35.54 | 2.55387
323.82075 | 35.54333 | 2.55381
323.88797 | 35.54667 | 2.55369
323.95508 | 35.55 | 2.55373
324.02213 | 35.55333 | 2.55373
324.08913 | 35.55667 | 2.55369
324.15606 | 35.56 | 2.55385
324.22295 | 35.56333 | 2.55384
324.28976 | 35.56667 | 2.55385
324.35655 | 35.57 | 2.55423
324.4233 | 35.57333 | 2.55432
324.49001 | 35.57667 | 2.5542
324.55675 | 35.58 | 2.55406
324.62348 | 35.58333 | 2.5544
324.69014 | 35.58667 | 2.5546
324.75677 | 35.59 | 2.55456
324.82334 | 35.59333 | 2.55408
324.88984 | 35.59667 | 2.55396
324.95634 | 35.6 | 2.5538
325.02279 | 35.60333 | 2.55385
325.08919 | 35.60667 | 2.55386
325.15556 | 35.61 | 2.55402
325.22189 | 35.61333 | 2.55436
325.28816 | 35.61667 | 2.55419
325.35441 | 35.62 | 2.5542
325.4206 | 35.62333 | 2.55473
325.48681 | 35.62667 | 2.55466
325.55303 | 35.63 | 2.55488
325.6193 | 35.63333 | 2.55481
325.68565 | 35.63667 | 2.55482
325.75204 | 35.64 | 2.55524
325.81845 | 35.64333 | 2.55517
325.88491 | 35.64667 | 2.55487
325.95142 | 35.65 | 2.55482
326.01805 | 35.65333 | 2.5551
326.08474 | 35.65667 | 2.55513
326.15147 | 35.66 | 2.55509
326.21824 | 35.66333 | 2.55494
326.28503 | 35.66667 | 2.55511
326.35191 | 35.67 | 2.55521
326.41889 | 35.67333 | 2.55531
326.48596 | 35.67667 | 2.55538
326.55311 | 35.68 | 2.55552
326.62027 | 35.68333 | 2.55609
326.6875 | 35.68667 | 2.55623
326.75476 | 35.69 | 2.55571
326.82207 | 35.69333 | 2.55541
326.88943 | 35.69667 | 2.5556
326.95685 | 35.7 | 2.55577
327.02425 | 35.70333 | 2.55581
327.09164 | 35.70667 | 2.55577
327.1591 | 35.71 | 2.55598
327.22659 | 35.71333 | 2.55613
327.29414 | 35.71667 | 2.55647
327.36172 | 35.72 | 2.55656
327.42938 | 35.72333 | 2.55647
327.49708 | 35.72667 | 2.55625
327.56482 | 35.73 | 2.55612
327.63253 | 35.73333 | 2.55612
327.70021 | 35.73667 | 2.55655
327.76783 | 35.74 | 2.55678
327.83545 | 35.74333 | 2.55669
327.9031 | 35.74667 | 2.55669
327.97078 | 35.75 | 2.55676
328.03847 | 35.75333 | 2.55668
328.10611 | 35.75667 | 2.5567
328.17371 | 35.76 | 2.55653
328.24132 | 35.76333 | 2.55686
328.30893 | 35.76667 | 2.5568
328.37661 | 35.77 | 2.55649
328.44431 | 35.77333 | 2.55663
328.512 | 35.77667 | 2.55653
328.57965 | 35.78 | 2.55672
328.64728 | 35.78333 | 2.55692
328.7149 | 35.78667 | 2.55696
328.78248 | 35.79 | 2.55704
328.85001 | 35.79333 | 2.55733
328.91751 | 35.79667 | 2.55735
328.985 | 35.8 | 2.55741
329.05248 | 35.80333 | 2.55754
329.12003 | 35.80667 | 2.55745
329.18765 | 35.81 | 2.55735
329.25526 | 35.81333 | 2.5576
329.32286 | 35.81667 | 2.55793
329.39047 | 35.82 | 2.55784
329.4581 | 35.82333 | 2.55788
329.52571 | 35.82667 | 2.55821
329.59333 | 35.83 | 2.55823
329.66095 | 35.83333 | 2.55821
329.72861 | 35.83667 | 2.55844
329.79633 | 35.84 | 2.55807
329.86407 | 35.84333 | 2.55804
329.93178 | 35.84667 | 2.55819
329.99944 | 35.85 | 2.55789
330.06707 | 35.85333 | 2.55801
330.13469 | 35.85667 | 2.55835
330.20236 | 35.86 | 2.55831
330.27011 | 35.86333 | 2.55838
330.33787 | 35.86667 | 2.55914
330.40564 | 35.87 | 2.55938
330.47341 | 35.87333 | 2.55905
330.54112 | 35.87667 | 2.55894
330.6088 | 35.88 | 2.55934
330.67644 | 35.88333 | 2.55905
330.74411 | 35.88667 | 2.55914
330.81179 | 35.89 | 2.55906
330.87951 | 35.89333 | 2.55892
330.9473 | 35.89667 | 2.55955
331.0151 | 35.9 | 2.55972
331.08291 | 35.90333 | 2.55968
331.15071 | 35.90667 | 2.55945
331.21848 | 35.91 | 2.55947
331.28626 | 35.91333 | 2.55928
331.35404 | 35.91667 | 2.55928
331.42182 | 35.92 | 2.55901
331.48957 | 35.92333 | 2.55912
331.55728 | 35.92667 | 2.55927
331.62495 | 35.93 | 2.55983
331.69257 | 35.93333 | 2.55979
331.76014 | 35.93667 | 2.55928
331.82763 | 35.94 | 2.55918
331.89506 | 35.94333 | 2.55895
331.96247 | 35.94667 | 2.55922
332.02989 | 35.95 | 2.55918
332.09733 | 35.95333 | 2.55934
332.16473 | 35.95667 | 2.55934
332.23214 | 35.96 | 2.55951
332.2995 | 35.96333 | 2.55966
332.3668 | 35.96667 | 2.55953
332.4341 | 35.97 | 2.55943
332.50139 | 35.97333 | 2.55953
332.56863 | 35.97667 | 2.55954
332.63589 | 35.98 | 2.55931
332.70315 | 35.98333 | 2.55956
332.77043 | 35.98667 | 2.55977
332.83769 | 35.99 | 2.5598
332.90489 | 35.99333 | 2.5598
332.97204 | 35.99667 | 2.55942
333.03914 | 36 | 2.55917
333.10626 | 36.00333 | 2.5589
333.17336 | 36.00667 | 2.55894
333.24043 | 36.01 | 2.55903
333.3075 | 36.01333 | 2.55928
333.37449 | 36.01667 | 2.55909
333.44145 | 36.02 | 2.55897
333.50841 | 36.02333 | 2.55879
333.57542 | 36.02667 | 2.55872
333.64243 | 36.03 | 2.55922
333.70946 | 36.03333 | 2.55936
333.77653 | 36.03667 | 2.55913
333.84363 | 36.04 | 2.55869
333.91077 | 36.04333 | 2.55893
333.97797 | 36.04667 | 2.55923
334.0452 | 36.05 | 2.55936
334.11247 | 36.05333 | 2.55916
334.17981 | 36.05667 | 2.55922
334.24721 | 36.06 | 2.55944
334.31463 | 36.06333 | 2.55939
334.38204 | 36.06667 | 2.55893
334.44946 | 36.07 | 2.55921
334.51685 | 36.07333 | 2.55885
334.58419 | 36.07667 | 2.55853
334.65155 | 36.08 | 2.55851
334.71887 | 36.08333 | 2.55894
334.78617 | 36.08667 | 2.55914
334.85347 | 36.09 | 2.55911
334.92072 | 36.09333 | 2.55908
334.98799 | 36.09667 | 2.55908
335.05527 | 36.1 | 2.55903
335.12252 | 36.10333 | 2.55911
335.18974 | 36.10667 | 2.55908
335.25697 | 36.11 | 2.55933
335.32424 | 36.11333 | 2.55971
335.39151 | 36.11667 | 2.55984
335.45881 | 36.12 | 2.55989
335.52614 | 36.12333 | 2.55943
335.59347 | 36.12667 | 2.55931
335.66072 | 36.13 | 2.55959
335.72797 | 36.13333 | 2.5595
335.79523 | 36.13667 | 2.55929
335.86249 | 36.14 | 2.55906
335.92978 | 36.14333 | 2.55902
335.99707 | 36.14667 | 2.5588
336.06436 | 36.15 | 2.55855
336.13163 | 36.15333 | 2.55841
336.19886 | 36.15667 | 2.5585
336.26603 | 36.16 | 2.5589
336.33312 | 36.16333 | 2.55902
336.40016 | 36.16667 | 2.55866
336.4672 | 36.17 | 2.55851
336.53423 | 36.17333 | 2.55863
336.60124 | 36.17667 | 2.55854
336.66828 | 36.18 | 2.55856
336.73532 | 36.18333 | 2.55849
336.80237 | 36.18667 | 2.55844
336.8694 | 36.19 | 2.5584
336.93644 | 36.19333 | 2.55805
337.00351 | 36.19667 | 2.55795
337.07062 | 36.2 | 2.55794
337.13772 | 36.20333 | 2.55816
337.20486 | 36.20667 | 2.55843
337.272 | 36.21 | 2.55851
337.33912 | 36.21333 | 2.55847
337.40621 | 36.21667 | 2.55859
337.47327 | 36.22 | 2.55824
337.54033 | 36.22333 | 2.55843
337.60735 | 36.22667 | 2.55847
337.67435 | 36.23 | 2.55831
337.74136 | 36.23333 | 2.55827
337.8084 | 36.23667 | 2.55835
337.87545 | 36.24 | 2.55833
337.9425 | 36.24333 | 2.55849
338.00953 | 36.24667 | 2.55844
338.07652 | 36.25 | 2.55782
338.1435 | 36.25333 | 2.55792
338.21042 | 36.25667 | 2.55797
338.27734 | 36.26 | 2.55768
338.34423 | 36.26333 | 2.55754
338.41118 | 36.26667 | 2.55764
338.47815 | 36.27 | 2.5574
338.54513 | 36.27333 | 2.5571
338.61212 | 36.27667 | 2.55719
338.67911 | 36.28 | 2.55713
338.74609 | 36.28333 | 2.55711
338.81306 | 36.28667 | 2.55671
338.88001 | 36.29 | 2.55658
338.94695 | 36.29333 | 2.55673
339.01387 | 36.29667 | 2.5567
339.0808 | 36.3 | 2.55666
339.14768 | 36.30333 | 2.55676
339.21457 | 36.30667 | 2.55716
339.2814 | 36.31 | 2.55724
339.34822 | 36.31333 | 2.55721
339.41504 | 36.31667 | 2.5573
339.48185 | 36.32 | 2.55693
339.54865 | 36.32333 | 2.55659
339.61545 | 36.32667 | 2.55661
339.68226 | 36.33 | 2.5566
339.74908 | 36.33333 | 2.55688
339.81599 | 36.33667 | 2.55666
339.88291 | 36.34 | 2.55636
339.94977 | 36.34333 | 2.5563
340.01661 | 36.34667 | 2.55662
340.08342 | 36.35 | 2.55672
340.15022 | 36.35333 | 2.5566
340.21701 | 36.35667 | 2.55646
340.28384 | 36.36 | 2.55637
340.35067 | 36.36333 | 2.55666
340.41752 | 36.36667 | 2.55713
340.48432 | 36.37 | 2.55687
340.55111 | 36.37333 | 2.55679
340.61786 | 36.37667 | 2.55691
340.6846 | 36.38 | 2.55699
340.75133 | 36.38333 | 2.55721
340.81805 | 36.38667 | 2.55706
340.88476 | 36.39 | 2.55708
340.95149 | 36.39333 | 2.55716
341.01823 | 36.39667 | 2.55724
341.08496 | 36.4 | 2.55723
341.15164 | 36.40333 | 2.55729
341.21833 | 36.40667 | 2.55739
341.28499 | 36.41 | 2.55688
341.35169 | 36.41333 | 2.5565
341.41838 | 36.41667 | 2.55631
341.48506 | 36.42 | 2.55663
341.5518 | 36.42333 | 2.55699
341.61856 | 36.42667 | 2.55698
341.68536 | 36.43 | 2.55686
341.75219 | 36.43333 | 2.55635
341.81898 | 36.43667 | 2.55661
341.88568 | 36.44 | 2.55668
341.95234 | 36.44333 | 2.55652
342.01904 | 36.44667 | 2.55612
342.08576 | 36.45 | 2.55626
342.15251 | 36.45333 | 2.55692
342.21928 | 36.45667 | 2.5573
342.28604 | 36.46 | 2.55692
342.35278 | 36.46333 | 2.5567
342.41955 | 36.46667 | 2.55676
342.48631 | 36.47 | 2.5566
342.55309 | 36.47333 | 2.55628
342.61988 | 36.47667 | 2.55622
342.68671 | 36.48 | 2.5563
342.75356 | 36.48333 | 2.55684
342.8204 | 36.48667 | 2.55666
342.8872 | 36.49 | 2.5566
342.95401 | 36.49333 | 2.55677
343.02081 | 36.49667 | 2.55689
343.08757 | 36.5 | 2.55705
343.15431 | 36.50333 | 2.55696
343.22107 | 36.50667 | 2.55683
343.28781 | 36.51 | 2.55689
343.35456 | 36.51333 | 2.55686
343.42127 | 36.51667 | 2.55682
343.48803 | 36.52 | 2.5567
343.55482 | 36.52333 | 2.55653
343.62155 | 36.52667 | 2.55685
343.68829 | 36.53 | 2.55703
343.75499 | 36.53333 | 2.55706
343.82165 | 36.53667 | 2.55706
343.88831 | 36.54 | 2.55701
343.95501 | 36.54333 | 2.55681
344.0217 | 36.54667 | 2.55689
344.08838 | 36.55 | 2.55735
344.15501 | 36.55333 | 2.55747
344.22158 | 36.55667 | 2.55752
344.28814 | 36.56 | 2.55772
344.35464 | 36.56333 | 2.55757
344.4211 | 36.56667 | 2.55738
344.48744 | 36.57 | 2.55697
344.55374 | 36.57333 | 2.55714
344.62001 | 36.57667 | 2.55713
344.68623 | 36.58 | 2.5573
344.75237 | 36.58333 | 2.55725
344.81846 | 36.58667 | 2.55711
344.88455 | 36.59 | 2.55697
344.95066 | 36.59333 | 2.55669
345.01675 | 36.59667 | 2.55697
345.08283 | 36.6 | 2.55693
345.14893 | 36.60333 | 2.557
345.21503 | 36.60667 | 2.55673
345.28108 | 36.61 | 2.55666
345.34717 | 36.61333 | 2.55662
345.41327 | 36.61667 | 2.55674
345.47937 | 36.62 | 2.55664
345.54545 | 36.62333 | 2.55675
345.61148 | 36.62667 | 2.55729
345.67748 | 36.63 | 2.5574
345.74344 | 36.63333 | 2.55751
345.80936 | 36.63667 | 2.55751
345.87528 | 36.64 | 2.55773
345.94118 | 36.64333 | 2.55784
346.00705 | 36.64667 | 2.5577
346.07291 | 36.65 | 2.55762
346.13874 | 36.65333 | 2.55767
346.20456 | 36.65667 | 2.5577
346.2704 | 36.66 | 2.5576
346.33623 | 36.66333 | 2.55773
346.40215 | 36.66667 | 2.5576
346.46813 | 36.67 | 2.55769
346.53424 | 36.67333 | 2.55809
346.60039 | 36.67667 | 2.55788
346.66658 | 36.68 | 2.55772
346.73278 | 36.68333 | 2.55743
346.79901 | 36.68667 | 2.55758
346.86531 | 36.69 | 2.5579
346.93163 | 36.69333 | 2.5579
346.99795 | 36.69667 | 2.55769
347.06432 | 36.7 | 2.55786
347.13069 | 36.70333 | 2.55791
347.19709 | 36.70667 | 2.55767
347.26358 | 36.71 | 2.55776
347.33019 | 36.71333 | 2.55731
347.39681 | 36.71667 | 2.55734
347.46347 | 36.72 | 2.55764
347.53017 | 36.72333 | 2.55802
347.59688 | 36.72667 | 2.55845
347.66364 | 36.73 | 2.55831
347.73048 | 36.73333 | 2.55885
347.79739 | 36.73667 | 2.55853
347.86437 | 36.74 | 2.55831
347.93138 | 36.74333 | 2.55822
347.99846 | 36.74667 | 2.55802
348.06563 | 36.75 | 2.55784
348.13282 | 36.75333 | 2.55802
348.20004 | 36.75667 | 2.55807
348.26733 | 36.76 | 2.5579
348.33465 | 36.76333 | 2.55816
348.40203 | 36.76667 | 2.55795
348.46936 | 36.77 | 2.5577
348.53669 | 36.77333 | 2.55756
348.60397 | 36.77667 | 2.55764
348.67123 | 36.78 | 2.55764
348.7385 | 36.78333 | 2.55757
348.80582 | 36.78667 | 2.55754
348.87316 | 36.79 | 2.55751
348.9405 | 36.79333 | 2.55727
349.00781 | 36.79667 | 2.55691
349.07517 | 36.8 | 2.557
349.14253 | 36.80333 | 2.55713
349.20994 | 36.80667 | 2.55711
349.27734 | 36.81 | 2.55708
349.3447 | 36.81333 | 2.55702
349.41199 | 36.81667 | 2.55743
349.47926 | 36.82 | 2.55747
349.54649 | 36.82333 | 2.55729
349.61369 | 36.82667 | 2.55691
349.68087 | 36.83 | 2.55703
349.74803 | 36.83333 | 2.55743
349.81513 | 36.83667 | 2.55721
349.88217 | 36.84 | 2.55668
349.94917 | 36.84333 | 2.55667
350.01611 | 36.84667 | 2.5569
350.08297 | 36.85 | 2.55665
350.14977 | 36.85333 | 2.55663
350.21655 | 36.85667 | 2.55639
350.28332 | 36.86 | 2.55632
350.35007 | 36.86333 | 2.55644
350.41675 | 36.86667 | 2.55648
350.48336 | 36.87 | 2.55638
350.54996 | 36.87333 | 2.55591
350.61657 | 36.87667 | 2.55594
350.68322 | 36.88 | 2.55624
350.74983 | 36.88333 | 2.55587
350.81643 | 36.88667 | 2.55558
350.88298 | 36.89 | 2.55528
350.94951 | 36.89333 | 2.55537
351.01605 | 36.89667 | 2.55536
351.08262 | 36.9 | 2.55521
351.14914 | 36.90333 | 2.55469
351.21565 | 36.90667 | 2.55477
351.28212 | 36.91 | 2.55496
351.34859 | 36.91333 | 2.55487
351.41503 | 36.91667 | 2.55455
351.48147 | 36.92 | 2.55406
351.5479 | 36.92333 | 2.55418
351.61433 | 36.92667 | 2.55474
351.68077 | 36.93 | 2.55488
351.7472 | 36.93333 | 2.5544
351.81362 | 36.93667 | 2.55423
351.88005 | 36.94 | 2.55395
351.9465 | 36.94333 | 2.5539
352.01294 | 36.94667 | 2.55344
352.07942 | 36.95 | 2.5532
352.14592 | 36.95333 | 2.55365
352.21241 | 36.95667 | 2.55374
352.27891 | 36.96 | 2.55368
352.34542 | 36.96333 | 2.55335
352.41193 | 36.96667 | 2.55333
352.47845 | 36.97 | 2.55339
352.54503 | 36.97333 | 2.55327
352.6116 | 36.97667 | 2.55325
352.67814 | 36.98 | 2.55304
352.74462 | 36.98333 | 2.55325
352.81118 | 36.98667 | 2.55308
352.8778 | 36.99 | 2.55275
352.94451 | 36.99333 | 2.5526
353.01128 | 36.99667 | 2.55264
353.07805 | 37 | 2.55243
353.14483 | 37.00333 | 2.55204
353.21163 | 37.00667 | 2.552
353.27845 | 37.01 | 2.55153
353.34529 | 37.01333 | 2.5513
353.41213 | 37.01667 | 2.55114
353.47903 | 37.02 | 2.55132
353.54596 | 37.02333 | 2.55158
353.61293 | 37.02667 | 2.55126
353.67992 | 37.03 | 2.551
353.74693 | 37.03333 | 2.55071
353.81399 | 37.03667 | 2.55026
353.88108 | 37.04 | 2.55024
353.94819 | 37.04333 | 2.55032
354.01536 | 37.04667 | 2.55038
354.08256 | 37.05 | 2.55011
354.14976 | 37.05333 | 2.55017
354.21699 | 37.05667 | 2.55017
354.28427 | 37.06 | 2.54957
354.35157 | 37.06333 | 2.54914
354.41885 | 37.06667 | 2.5493
354.48613 | 37.07 | 2.54902
354.55345 | 37.07333 | 2.54854
354.62079 | 37.07667 | 2.5485
354.68822 | 37.08 | 2.5485
354.75571 | 37.08333 | 2.54857
354.82328 | 37.08667 | 2.54856
354.89082 | 37.09 | 2.54846
354.95831 | 37.09333 | 2.54832
355.02572 | 37.09667 | 2.54861
355.09308 | 37.1 | 2.54804
355.16045 | 37.10333 | 2.54806
355.22779 | 37.10667 | 2.54822
355.29514 | 37.11 | 2.54852
355.36245 | 37.11333 | 2.54865
355.42974 | 37.11667 | 2.54844
355.49701 | 37.12 | 2.54836
355.56424 | 37.12333 | 2.54807
355.63146 | 37.12667 | 2.54803
355.69864 | 37.13 | 2.54754
355.76579 | 37.13333 | 2.54712
355.83294 | 37.13667 | 2.54702
355.90003 | 37.14 | 2.54704
355.96709 | 37.14333 | 2.54711
356.03413 | 37.14667 | 2.5472
356.10108 | 37.15 | 2.54734
356.168 | 37.15333 | 2.54724
356.23491 | 37.15667 | 2.54706
356.30178 | 37.16 | 2.5471
356.3686 | 37.16333 | 2.54706
356.43542 | 37.16667 | 2.54679
356.50225 | 37.17 | 2.54694
356.56906 | 37.17333 | 2.54685
356.63588 | 37.17667 | 2.54696
356.7027 | 37.18 | 2.54677
356.76949 | 37.18333 | 2.54627
356.83623 | 37.18667 | 2.54643
356.90296 | 37.19 | 2.54633
356.96968 | 37.19333 | 2.54614
357.03645 | 37.19667 | 2.54591
357.10323 | 37.2 | 2.54599
357.17002 | 37.20333 | 2.54579
357.23678 | 37.20667 | 2.54573
357.30353 | 37.21 | 2.54565
357.37028 | 37.21333 | 2.54549
357.43707 | 37.21667 | 2.54568
357.50387 | 37.22 | 2.5457
357.57069 | 37.22333 | 2.54542
357.63752 | 37.22667 | 2.54555
357.70433 | 37.23 | 2.54562
357.77111 | 37.23333 | 2.54547
357.8379 | 37.23667 | 2.54566
357.90462 | 37.24 | 2.54581
357.97138 | 37.24333 | 2.54529
358.03815 | 37.24667 | 2.54495
358.10492 | 37.25 | 2.54438
358.17174 | 37.25333 | 2.54428
358.23858 | 37.25667 | 2.5446
358.30541 | 37.26 | 2.54443
358.37228 | 37.26333 | 2.54443
358.43918 | 37.26667 | 2.54417
358.50614 | 37.27 | 2.54446
358.57315 | 37.27333 | 2.54417
358.64023 | 37.27667 | 2.5442
358.70728 | 37.28 | 2.54428
358.77427 | 37.28333 | 2.54424
358.84121 | 37.28667 | 2.54455
358.90818 | 37.29 | 2.54438
358.97512 | 37.29333 | 2.54418
359.04207 | 37.29667 | 2.54402
359.10898 | 37.3 | 2.54433
359.17589 | 37.30333 | 2.54401
359.24281 | 37.30667 | 2.54391
359.30974 | 37.31 | 2.54351
359.37668 | 37.31333 | 2.54323
359.44359 | 37.31667 | 2.54323
359.51046 | 37.32 | 2.54337
359.57735 | 37.32333 | 2.54361
359.64421 | 37.32667 | 2.54324
359.71106 | 37.33 | 2.54346
359.77792 | 37.33333 | 2.54331
359.84482 | 37.33667 | 2.5433
359.91173 | 37.34 | 2.54298
359.9787 | 37.34333 | 2.54252
360.04565 | 37.34667 | 2.54269
360.11261 | 37.35 | 2.54271
360.1796 | 37.35333 | 2.54225
360.24662 | 37.35667 | 2.54189
360.31365 | 37.36 | 2.54192
360.38076 | 37.36333 | 2.54203
360.4479 | 37.36667 | 2.54201
360.51504 | 37.37 | 2.54169
360.58214 | 37.37333 | 2.54159
360.64919 | 37.37667 | 2.54152
360.7162 | 37.38 | 2.54115
360.78326 | 37.38333 | 2.54088
360.85039 | 37.38667 | 2.54058
360.91756 | 37.39 | 2.54037
360.9847 | 37.39333 | 2.54037
361.05184 | 37.39667 | 2.54069
361.11895 | 37.4 | 2.5403
361.18605 | 37.40333 | 2.54012
361.25316 | 37.40667 | 2.53998
361.32023 | 37.41 | 2.53998
361.38728 | 37.41333 | 2.53943
361.45434 | 37.41667 | 2.53891
361.5214 | 37.42 | 2.53886
361.58847 | 37.42333 | 2.53874
361.65552 | 37.42667 | 2.53857
361.72253 | 37.43 | 2.5384
361.78953 | 37.43333 | 2.53838
361.85655 | 37.43667 | 2.53848
361.92354 | 37.44 | 2.53862
361.99052 | 37.44333 | 2.53855
362.05751 | 37.44667 | 2.53838
362.12449 | 37.45 | 2.53859
362.19148 | 37.45333 | 2.53818
362.25845 | 37.45667 | 2.5384
362.3254 | 37.46 | 2.53836
362.39232 | 37.46333 | 2.53805
362.45918 | 37.46667 | 2.53806
362.52598 | 37.47 | 2.53761
362.59276 | 37.47333 | 2.53735
362.65954 | 37.47667 | 2.53748
362.72632 | 37.48 | 2.53736
362.79309 | 37.48333 | 2.53668
362.85982 | 37.48667 | 2.53611
362.92653 | 37.49 | 2.53595
362.99325 | 37.49333 | 2.53564
363.05996 | 37.49667 | 2.53553
363.12669 | 37.5 | 2.53494
363.19348 | 37.50333 | 2.53443
363.26031 | 37.50667 | 2.53457
363.32713 | 37.51 | 2.53423
363.39401 | 37.51333 | 2.53418
363.46094 | 37.51667 | 2.53379
363.52788 | 37.52 | 2.53355
363.59485 | 37.52333 | 2.53327
363.66185 | 37.52667 | 2.53298
363.72887 | 37.53 | 2.53269
363.79595 | 37.53333 | 2.53233
363.86306 | 37.53667 | 2.53217
363.93021 | 37.54 | 2.53167
363.99737 | 37.54333 | 2.53111
364.06456 | 37.54667 | 2.53083
364.1318 | 37.55 | 2.53066
364.19908 | 37.55333 | 2.53044
364.2664 | 37.55667 | 2.5302
364.33375 | 37.56 | 2.52979
364.40111 | 37.56333 | 2.52961
364.46853 | 37.56667 | 2.5293
364.53598 | 37.57 | 2.52919
364.60345 | 37.57333 | 2.52926
364.67096 | 37.57667 | 2.52888
364.73851 | 37.58 | 2.52867
364.80605 | 37.58333 | 2.52797
364.87363 | 37.58667 | 2.52775
364.94121 | 37.59 | 2.52775
365.00874 | 37.59333 | 2.52768
365.07624 | 37.59667 | 2.52709
365.14373 | 37.6 | 2.52642
365.21123 | 37.60333 | 2.52613
365.27868 | 37.60667 | 2.52586
365.34604 | 37.61 | 2.52549
365.4134 | 37.61333 | 2.525
365.48069 | 37.61667 | 2.52464
365.54792 | 37.62 | 2.52444
365.61511 | 37.62333 | 2.52408
365.68228 | 37.62667 | 2.52365
365.74938 | 37.63 | 2.52327
365.81646 | 37.63333 | 2.52306
365.88347 | 37.63667 | 2.52263
365.95043 | 37.64 | 2.52237
366.01735 | 37.64333 | 2.5219
366.08427 | 37.64667 | 2.52126
366.15115 | 37.65 | 2.52114
366.21793 | 37.65333 | 2.52072
366.28462 | 37.65667 | 2.52015
366.35122 | 37.66 | 2.52011
366.41773 | 37.66333 | 2.51996
366.4842 | 37.66667 | 2.51957
366.5506 | 37.67 | 2.51935
366.61694 | 37.67333 | 2.51882
366.68324 | 37.67667 | 2.51845
366.74943 | 37.68 | 2.51797
366.81552 | 37.68333 | 2.51742
366.88156 | 37.68667 | 2.51735
366.94752 | 37.69 | 2.51674
367.01344 | 37.69333 | 2.51646
367.07933 | 37.69667 | 2.5159
367.14518 | 37.7 | 2.51561
367.21099 | 37.70333 | 2.51544
367.27674 | 37.70667 | 2.51474
367.34244 | 37.71 | 2.51454
367.40817 | 37.71333 | 2.51431
367.4739 | 37.71667 | 2.51388
367.53965 | 37.72 | 2.51375
367.60542 | 37.72333 | 2.5134
367.67117 | 37.72667 | 2.51298
367.73689 | 37.73 | 2.51252
367.80263 | 37.73333 | 2.51265
367.8684 | 37.73667 | 2.51239
367.93427 | 37.74 | 2.51185
368.00018 | 37.74333 | 2.51149
368.06607 | 37.74667 | 2.5112
368.13196 | 37.75 | 2.51111
368.19786 | 37.75333 | 2.51066
368.2638 | 37.75667 | 2.51023
368.32979 | 37.76 | 2.5098
368.39581 | 37.76333 | 2.50962
368.46186 | 37.76667 | 2.50964
368.5279 | 37.77 | 2.50892
368.59394 | 37.77333 | 2.50878
368.66003 | 37.77667 | 2.50816
368.72618 | 37.78 | 2.50763
368.79239 | 37.78333 | 2.50717
368.85867 | 37.78667 | 2.50664
368.92496 | 37.79 | 2.50605
368.9913 | 37.79333 | 2.50572
369.05766 | 37.79667 | 2.50533
369.12408 | 37.8 | 2.50513
369.19059 | 37.80333 | 2.50483
369.25717 | 37.80667 | 2.50468
369.3238 | 37.81 | 2.5045
369.39049 | 37.81333 | 2.50392
369.45719 | 37.81667 | 2.50352
369.52389 | 37.82 | 2.50303
369.59059 | 37.82333 | 2.50289
369.65734 | 37.82667 | 2.50272
369.72416 | 37.83 | 2.50227
369.79104 | 37.83333 | 2.50201
369.85802 | 37.83667 | 2.50173
369.92501 | 37.84 | 2.50176
369.99193 | 37.84333 | 2.50154
370.05885 | 37.84667 | 2.50115
370.12585 | 37.85 | 2.5006
370.19283 | 37.85333 | 2.49983
370.25984 | 37.85667 | 2.49942
370.32687 | 37.86 | 2.49933
370.39392 | 37.86333 | 2.49885
370.46102 | 37.86667 | 2.49841
370.52815 | 37.87 | 2.49855
370.59535 | 37.87333 | 2.49828
370.66256 | 37.87667 | 2.49781
370.72978 | 37.88 | 2.49746
370.79697 | 37.88333 | 2.49709
370.86417 | 37.88667 | 2.49702
370.93139 | 37.89 | 2.49671
370.99865 | 37.89333 | 2.49632
371.06596 | 37.89667 | 2.4963
371.13333 | 37.9 | 2.49641
371.20071 | 37.90333 | 2.49616
371.26808 | 37.90667 | 2.49552
371.33539 | 37.91 | 2.4949
371.40271 | 37.91333 | 2.49487
371.47001 | 37.91667 | 2.49435
371.53733 | 37.92 | 2.49399
371.60471 | 37.92333 | 2.49367
371.67213 | 37.92667 | 2.49306
371.73954 | 37.93 | 2.49312
371.80692 | 37.93333 | 2.49285
371.87429 | 37.93667 | 2.4923
371.94159 | 37.94 | 2.49208
372.00888 | 37.94333 | 2.49199
372.07619 | 37.94667 | 2.49177
372.14349 | 37.95 | 2.49139
372.21076 | 37.95333 | 2.49125
372.27803 | 37.95667 | 2.49138
372.34529 | 37.96 | 2.49127
372.41256 | 37.96333 | 2.49078
372.47977 | 37.96667 | 2.49006
372.54695 | 37.97 | 2.48968
372.61409 | 37.97333 | 2.48931
372.68119 | 37.97667 | 2.48899
372.74831 | 37.98 | 2.48863
372.81542 | 37.98333 | 2.48856
372.88252 | 37.98667 | 2.48807
372.9496 | 37.99 | 2.48766
373.01662 | 37.99333 | 2.48763
373.0836 | 37.99667 | 2.48752
373.15054 | 38 | 2.48752
373.21742 | 38.00333 | 2.48714
373.28424 | 38.00667 | 2.48655
373.35103 | 38.01 | 2.48632
373.41785 | 38.01333 | 2.48624
373.4847 | 38.01667 | 2.48596
373.55162 | 38.02 | 2.48546
373.61855 | 38.02333 | 2.48479
373.68542 | 38.02667 | 2.48434
373.75227 | 38.03 | 2.48437
373.81912 | 38.03333 | 2.48413
373.88599 | 38.03667 | 2.484
373.95285 | 38.04 | 2.48357
374.01972 | 38.04333 | 2.48337
374.08656 | 38.04667 | 2.48305
374.15339 | 38.05 | 2.48261
374.22018 | 38.05333 | 2.48262
374.28699 | 38.05667 | 2.48206
374.35379 | 38.06 | 2.48161
374.4206 | 38.06333 | 2.48164
374.48737 | 38.06667 | 2.48103
374.55418 | 38.07 | 2.48065
374.62099 | 38.07333 | 2.48067
374.68784 | 38.07667 | 2.48051
374.75466 | 38.08 | 2.48018
374.82146 | 38.08333 | 2.48006
374.88825 | 38.08667 | 2.47958
374.95503 | 38.09 | 2.47913
375.02184 | 38.09333 | 2.47884
375.08871 | 38.09667 | 2.4784
375.15559 | 38.1 | 2.47773
375.22251 | 38.10333 | 2.47751
375.28942 | 38.10667 | 2.47734
375.35637 | 38.11 | 2.47683
375.42338 | 38.11333 | 2.47643
375.49042 | 38.11667 | 2.47612
375.55742 | 38.12 | 2.47579
375.62438 | 38.12333 | 2.47587
375.6913 | 38.12667 | 2.47577
375.75823 | 38.13 | 2.47541
375.82515 | 38.13333 | 2.47506
375.89205 | 38.13667 | 2.4744
375.9589 | 38.14 | 2.47415
376.02572 | 38.14333 | 2.4735
376.0925 | 38.14667 | 2.4736
376.15929 | 38.15 | 2.4738
376.22609 | 38.15333 | 2.47355
376.2929 | 38.15667 | 2.47316
376.3597 | 38.16 | 2.47257
376.42649 | 38.16333 | 2.47247
376.49327 | 38.16667 | 2.47231
376.56011 | 38.17 | 2.47231
376.62693 | 38.17333 | 2.47223
376.69376 | 38.17667 | 2.47183
376.76057 | 38.18 | 2.47158
376.8274 | 38.18333 | 2.47127
376.89426 | 38.18667 | 2.47052
376.96112 | 38.19 | 2.46991
377.02799 | 38.19333 | 2.46938
377.09483 | 38.19667 | 2.46903
377.16164 | 38.2 | 2.46862
377.22848 | 38.20333 | 2.46851
377.29531 | 38.20667 | 2.46845
377.36221 | 38.21 | 2.46799
377.4291 | 38.21333 | 2.46757
377.49594 | 38.21667 | 2.46701
377.5627 | 38.22 | 2.46639
377.62945 | 38.22333 | 2.46643
377.69618 | 38.22667 | 2.46582
377.76294 | 38.23 | 2.46531
377.82968 | 38.23333 | 2.46511
377.89641 | 38.23667 | 2.46498
377.96314 | 38.24 | 2.46487
378.0299 | 38.24333 | 2.46437
378.09669 | 38.24667 | 2.46419
378.1635 | 38.25 | 2.46384
378.23033 | 38.25333 | 2.46326
378.29719 | 38.25667 | 2.46245
378.36405 | 38.26 | 2.46207
378.43094 | 38.26333 | 2.46171
378.49781 | 38.26667 | 2.46115
378.56466 | 38.27 | 2.46088
378.63145 | 38.27333 | 2.46048
378.69822 | 38.27667 | 2.46024
378.765 | 38.28 | 2.46035
378.83182 | 38.28333 | 2.45992
378.89862 | 38.28667 | 2.45927
378.96543 | 38.29 | 2.45853
379.03222 | 38.29333 | 2.45817
379.09902 | 38.29667 | 2.45811
379.16589 | 38.3 | 2.45737
379.23278 | 38.30333 | 2.45673
379.29963 | 38.30667 | 2.45699
379.3665 | 38.31 | 2.4568
379.4333 | 38.31333 | 2.45658
379.50013 | 38.31667 | 2.45627
379.56696 | 38.32 | 2.456
379.63382 | 38.32333 | 2.45564
379.70068 | 38.32667 | 2.45533
379.76757 | 38.33 | 2.45478
379.83442 | 38.33333 | 2.45414
379.90128 | 38.33667 | 2.45376
379.96814 | 38.34 | 2.45374
380.03499 | 38.34333 | 2.45335
380.10184 | 38.34667 | 2.45288
380.16872 | 38.35 | 2.45224
380.2356 | 38.35333 | 2.45212
380.30243 | 38.35667 | 2.45176
380.3692 | 38.36 | 2.45195
380.43597 | 38.36333 | 2.45177
380.50271 | 38.36667 | 2.45173
380.5695 | 38.37 | 2.45112
380.63627 | 38.37333 | 2.45056
380.70306 | 38.37667 | 2.44989
380.76983 | 38.38 | 2.44958
380.83654 | 38.38333 | 2.44919
380.90318 | 38.38667 | 2.44896
380.96983 | 38.39 | 2.44856
381.03645 | 38.39333 | 2.44818
381.10314 | 38.39667 | 2.44814
381.16983 | 38.4 | 2.44754
381.23651 | 38.40333 | 2.44693
381.30319 | 38.40667 | 2.44667
381.36988 | 38.41 | 2.44654
381.43658 | 38.41333 | 2.44645
381.50328 | 38.41667 | 2.44619
381.56998 | 38.42 | 2.44612
381.63673 | 38.42333 | 2.44569
381.70353 | 38.42667 | 2.44565
381.77035 | 38.43 | 2.44531
381.83719 | 38.43333 | 2.44527
381.90409 | 38.43667 | 2.44474
381.97101 | 38.44 | 2.44441
382.03797 | 38.44333 | 2.4437
382.10493 | 38.44667 | 2.44335
382.17187 | 38.45 | 2.44304
382.23878 | 38.45333 | 2.44315
382.30572 | 38.45667 | 2.44279
382.37272 | 38.46 | 2.44265
382.4398 | 38.46333 | 2.44231
382.50688 | 38.46667 | 2.44203
382.57397 | 38.47 | 2.44169
382.64103 | 38.47333 | 2.44133
382.70815 | 38.47667 | 2.44122
382.77533 | 38.48 | 2.44118
382.84258 | 38.48333 | 2.4412
382.90997 | 38.48667 | 2.44113
382.97746 | 38.49 | 2.44061
383.04498 | 38.49333 | 2.44025
383.11251 | 38.49667 | 2.43989
383.18004 | 38.5 | 2.43961
383.24752 | 38.50333 | 2.43948
383.31498 | 38.50667 | 2.4392
383.38241 | 38.51 | 2.43883
383.44987 | 38.51333 | 2.43907
383.51731 | 38.51667 | 2.43872
383.58475 | 38.52 | 2.43818
383.65213 | 38.52333 | 2.43787
383.71947 | 38.52667 | 2.43783
383.78674 | 38.53 | 2.43746
383.85397 | 38.53333 | 2.43716
383.92115 | 38.53667 | 2.43685
383.98829 | 38.54 | 2.43672
384.05538 | 38.54333 | 2.43686
384.12247 | 38.54667 | 2.43662
384.18957 | 38.55 | 2.43638
384.25671 | 38.55333 | 2.43635
384.32386 | 38.55667 | 2.43612
384.39094 | 38.56 | 2.43555
384.45795 | 38.56333 | 2.43536
384.52489 | 38.56667 | 2.43515
384.59181 | 38.57 | 2.4353
384.65867 | 38.57333 | 2.4353
384.72553 | 38.57667 | 2.4351
384.79237 | 38.58 | 2.435
384.85919 | 38.58333 | 2.43484
384.92597 | 38.58667 | 2.43463
384.99263 | 38.59 | 2.4343
385.05925 | 38.59333 | 2.43382
385.12587 | 38.59667 | 2.43331
385.19251 | 38.6 | 2.43307
385.25914 | 38.60333 | 2.43285
385.32581 | 38.60667 | 2.43302
385.39247 | 38.61 | 2.43312
385.45914 | 38.61333 | 2.43289
385.52577 | 38.61667 | 2.43294
385.5924 | 38.62 | 2.4326
385.65902 | 38.62333 | 2.43244
385.7257 | 38.62667 | 2.43196
385.7924 | 38.63 | 2.43176
385.85913 | 38.63333 | 2.43172
385.92589 | 38.63667 | 2.43149
385.9927 | 38.64 | 2.43147
386.05952 | 38.64333 | 2.4315
386.12635 | 38.64667 | 2.43112
386.19313 | 38.65 | 2.43068
386.25987 | 38.65333 | 2.43035
386.32654 | 38.65667 | 2.43049
386.39315 | 38.66 | 2.43039
386.45977 | 38.66333 | 2.43035
386.52636 | 38.66667 | 2.43031
386.59293 | 38.67 | 2.43008
386.65953 | 38.67333 | 2.42991
386.72622 | 38.67667 | 2.42954
386.79294 | 38.68 | 2.42936
386.85961 | 38.68333 | 2.42914
386.92626 | 38.68667 | 2.42903
386.99287 | 38.69 | 2.42839
387.05951 | 38.69333 | 2.4281
387.1261 | 38.69667 | 2.42811
387.1926 | 38.7 | 2.42827
387.25905 | 38.70333 | 2.4282
387.32541 | 38.70667 | 2.42794
387.39169 | 38.71 | 2.42746
387.45794 | 38.71333 | 2.4268
387.52413 | 38.71667 | 2.42644
387.59026 | 38.72 | 2.42616
387.65633 | 38.72333 | 2.42575
387.72237 | 38.72667 | 2.42559
387.78832 | 38.73 | 2.42545
387.85421 | 38.73333 | 2.42532
387.92002 | 38.73667 | 2.42496
387.98579 | 38.74 | 2.42447
388.05147 | 38.74333 | 2.424
388.11707 | 38.74667 | 2.42384
388.18264 | 38.75 | 2.42336
388.24818 | 38.75333 | 2.4231
388.31368 | 38.75667 | 2.4228
388.37917 | 38.76 | 2.42279
388.44469 | 38.76333 | 2.42262
388.51027 | 38.76667 | 2.42224
388.57593 | 38.77 | 2.4216
388.64167 | 38.77333 | 2.42132
388.70738 | 38.77667 | 2.42096
388.77302 | 38.78 | 2.42054
388.83861 | 38.78333 | 2.42057
388.90418 | 38.78667 | 2.42018
388.96973 | 38.79 | 2.41959
389.03531 | 38.79333 | 2.41954
389.10085 | 38.79667 | 2.4192
389.16638 | 38.8 | 2.41904
389.23194 | 38.80333 | 2.41877
389.29749 | 38.80667 | 2.41825
389.36308 | 38.81 | 2.41803
389.42872 | 38.81333 | 2.41732
389.49437 | 38.81667 | 2.41673
389.56005 | 38.82 | 2.41629
389.62577 | 38.82333 | 2.41604
389.69152 | 38.82667 | 2.41596
389.75724 | 38.83 | 2.41571
389.82298 | 38.83333 | 2.41518
389.88875 | 38.83667 | 2.4146
389.95457 | 38.84 | 2.41469
390.02039 | 38.84333 | 2.41441
390.08623 | 38.84667 | 2.41385
390.15213 | 38.85 | 2.41318
390.21809 | 38.85333 | 2.41289
390.28412 | 38.85667 | 2.41275
390.35023 | 38.86 | 2.41244
390.41643 | 38.86333 | 2.41219
390.48268 | 38.86667 | 2.41196
390.54892 | 38.87 | 2.41158
390.61514 | 38.87333 | 2.4113
390.68132 | 38.87667 | 2.41122
390.74755 | 38.88 | 2.41093
390.81382 | 38.88333 | 2.4109
390.88014 | 38.88667 | 2.41057
390.94653 | 38.89 | 2.40999
391.01293 | 38.89333 | 2.40969
391.07931 | 38.89667 | 2.40912
391.14575 | 38.9 | 2.40898
391.21222 | 38.90333 | 2.40873
391.27871 | 38.90667 | 2.40848
391.34523 | 38.91 | 2.408
391.41179 | 38.91333 | 2.40737
391.47835 | 38.91667 | 2.40744
391.54491 | 38.92 | 2.40731
391.61147 | 38.92333 | 2.40736
391.67807 | 38.92667 | 2.40689
391.74473 | 38.93 | 2.40672
391.81144 | 38.93333 | 2.4065
391.87821 | 38.93667 | 2.40612
391.94503 | 38.94 | 2.40585
392.01184 | 38.94333 | 2.4053
392.07866 | 38.94667 | 2.40496
392.14551 | 38.95 | 2.40468
392.21241 | 38.95333 | 2.40434
392.27933 | 38.95667 | 2.40413
392.34631 | 38.96 | 2.40394
392.41329 | 38.96333 | 2.40335
392.48021 | 38.96667 | 2.40335
392.54712 | 38.97 | 2.40306
392.61401 | 38.97333 | 2.40274
392.6809 | 38.97667 | 2.40233
392.74777 | 38.98 | 2.40217
392.81461 | 38.98333 | 2.40209
392.88141 | 38.98667 | 2.40166
392.94816 | 38.99 | 2.40108
393.0149 | 38.99333 | 2.40064
393.08162 | 38.99667 | 2.40038
393.14834 | 39 | 2.40008
393.21504 | 39.00333 | 2.39982
393.28172 | 39.00667 | 2.39951
393.34843 | 39.01 | 2.39906
393.41509 | 39.01333 | 2.39919
393.48171 | 39.01667 | 2.39888
393.54832 | 39.02 | 2.39851
393.61494 | 39.02333 | 2.39805
393.68158 | 39.02667 | 2.39786
393.7482 | 39.03 | 2.39758
393.81476 | 39.03333 | 2.39753
393.88127 | 39.03667 | 2.39775
393.94769 | 39.04 | 2.39767
394.01402 | 39.04333 | 2.39769
394.08037 | 39.04667 | 2.39701
394.14675 | 39.05 | 2.39707
394.21316 | 39.05333 | 2.39681
394.27951 | 39.05667 | 2.3965
394.34579 | 39.06 | 2.39657
394.41198 | 39.06333 | 2.39625
394.47812 | 39.06667 | 2.3958
394.54429 | 39.07 | 2.39536
394.61041 | 39.07333 | 2.39527
394.67654 | 39.07667 | 2.39513
394.7426 | 39.08 | 2.39525
394.80867 | 39.08333 | 2.39511
394.8747 | 39.08667 | 2.39462
394.94071 | 39.09 | 2.39447
395.0067 | 39.09333 | 2.39438
395.07266 | 39.09667 | 2.39403
395.13861 | 39.1 | 2.39363
395.20457 | 39.10333 | 2.39385
395.27051 | 39.10667 | 2.39398
395.33644 | 39.11 | 2.39391
395.4023 | 39.11333 | 2.39369
395.46819 | 39.11667 | 2.39318
395.53406 | 39.12 | 2.39279
395.59992 | 39.12333 | 2.39257
395.66572 | 39.12667 | 2.39261
395.73149 | 39.13 | 2.39242
395.79726 | 39.13333 | 2.39184
395.86303 | 39.13667 | 2.3916
395.92889 | 39.14 | 2.39092
395.99486 | 39.14333 | 2.39031
396.06093 | 39.14667 | 2.3906
396.127 | 39.15 | 2.3904
396.19303 | 39.15333 | 2.39022
396.25904 | 39.15667 | 2.39043
396.32504 | 39.16 | 2.39082
396.39108 | 39.16333 | 2.39031
396.45713 | 39.16667 | 2.38978
396.52319 | 39.17 | 2.38937
396.58919 | 39.17333 | 2.38923
396.65521 | 39.17667 | 2.3891
396.72117 | 39.18 | 2.38901
396.78719 | 39.18333 | 2.38891
396.85319 | 39.18667 | 2.38858
396.91923 | 39.19 | 2.38866
396.98532 | 39.19333 | 2.38839
397.05144 | 39.19667 | 2.38794
397.11754 | 39.2 | 2.38796
397.18364 | 39.20333 | 2.38766
397.24972 | 39.20667 | 2.38797
397.31578 | 39.21 | 2.38773
397.38185 | 39.21333 | 2.38732
397.44799 | 39.21667 | 2.38677
397.51412 | 39.22 | 2.3868
397.58026 | 39.22333 | 2.38604
397.64642 | 39.22667 | 2.38597
397.71267 | 39.23 | 2.38589
397.77898 | 39.23333 | 2.38578
397.84533 | 39.23667 | 2.38533
397.91175 | 39.24 | 2.38518
397.97813 | 39.24333 | 2.38503
398.04448 | 39.24667 | 2.38508
398.11077 | 39.25 | 2.38488
398.17709 | 39.25333 | 2.3846
398.24343 | 39.25667 | 2.38435
398.30978 | 39.26 | 2.3842
398.37617 | 39.26333 | 2.38406
398.44256 | 39.26667 | 2.38391
398.50899 | 39.27 | 2.38399
398.57544 | 39.27333 | 2.38406
398.64195 | 39.27667 | 2.38381
398.70849 | 39.28 | 2.38381
398.77511 | 39.28333 | 2.38302
398.84171 | 39.28667 | 2.38315
398.90836 | 39.29 | 2.38292
398.97503 | 39.29333 | 2.38248
399.0417 | 39.29667 | 2.38259
399.10841 | 39.3 | 2.38244
399.17519 | 39.30333 | 2.38256
399.24202 | 39.30667 | 2.38248
399.30892 | 39.31 | 2.38197
399.37583 | 39.31333 | 2.38165
399.44275 | 39.31667 | 2.38149
399.50962 | 39.32 | 2.38131
399.57654 | 39.32333 | 2.38101
399.64354 | 39.32667 | 2.38064
399.71062 | 39.33 | 2.38055
399.77771 | 39.33333 | 2.38064
399.84477 | 39.33667 | 2.38035
399.91182 | 39.34 | 2.38052
399.97883 | 39.34333 | 2.38035
400.04584 | 39.34667 | 2.38009
400.11283 | 39.35 | 2.38005
400.17983 | 39.35333 | 2.37986
400.2468 | 39.35667 | 2.37968
400.31374 | 39.36 | 2.37907
400.38067 | 39.36333 | 2.37883
400.44756 | 39.36667 | 2.37889
400.51444 | 39.37 | 2.379
400.58127 | 39.37333 | 2.37878
400.64811 | 39.37667 | 2.37886
400.71491 | 39.38 | 2.37895
400.78168 | 39.38333 | 2.3787
400.8484 | 39.38667 | 2.37855
400.91508 | 39.39 | 2.37847
400.98176 | 39.39333 | 2.37789
401.0484 | 39.39667 | 2.3781
401.11499 | 39.4 | 2.37768
401.18153 | 39.40333 | 2.37733
401.24802 | 39.40667 | 2.37645
401.31444 | 39.41 | 2.37647
401.38081 | 39.41333 | 2.3763
401.44724 | 39.41667 | 2.3766
401.51373 | 39.42 | 2.37642
401.58034 | 39.42333 | 2.37585
401.64691 | 39.42667 | 2.37578
401.7134 | 39.43 | 2.37565
401.77982 | 39.43333 | 2.3759
401.84615 | 39.43667 | 2.376
401.91247 | 39.44 | 2.37567
401.97877 | 39.44333 | 2.37521
402.04509 | 39.44667 | 2.37501
402.11136 | 39.45 | 2.3746
402.17764 | 39.45333 | 2.37494
402.24389 | 39.45667 | 2.375
402.31015 | 39.46 | 2.37471
402.37642 | 39.46333 | 2.37432
402.44269 | 39.46667 | 2.37401
402.50895 | 39.47 | 2.37428
402.57524 | 39.47333 | 2.3739
402.64153 | 39.47667 | 2.37362
402.70776 | 39.48 | 2.37359
402.77397 | 39.48333 | 2.37388
402.84019 | 39.48667 | 2.37404
402.90644 | 39.49 | 2.37365
402.97273 | 39.49333 | 2.37324
403.03896 | 39.49667 | 2.37325
403.10519 | 39.5 | 2.37324
403.17141 | 39.50333 | 2.37291
403.23764 | 39.50667 | 2.3729
403.30391 | 39.51 | 2.37284
403.37028 | 39.51333 | 2.3726
403.43669 | 39.51667 | 2.37229
403.50304 | 39.52 | 2.37215
403.56931 | 39.52333 | 2.3719
403.63548 | 39.52667 | 2.37196
403.70163 | 39.53 | 2.37195
403.76777 | 39.53333 | 2.37171
403.83392 | 39.53667 | 2.37143
403.9001 | 39.54 | 2.37164
403.96627 | 39.54333 | 2.37177
404.03237 | 39.54667 | 2.37168
404.09846 | 39.55 | 2.37166
404.16456 | 39.55333 | 2.37123
404.23067 | 39.55667 | 2.37112
404.29681 | 39.56 | 2.37082
404.36293 | 39.56333 | 2.37085
404.42901 | 39.56667 | 2.37048
404.49509 | 39.57 | 2.37002
404.56119 | 39.57333 | 2.37022
404.62729 | 39.57667 | 2.36993
404.6934 | 39.58 | 2.36984
404.75953 | 39.58333 | 2.36974
404.8257 | 39.58667 | 2.36964
404.89187 | 39.59 | 2.36962
404.95802 | 39.59333 | 2.36972
405.02412 | 39.59667 | 2.36953
405.09025 | 39.6 | 2.36946
405.15644 | 39.60333 | 2.36906
405.22269 | 39.60667 | 2.36856
405.28898 | 39.61 | 2.36877
405.35522 | 39.61333 | 2.36902
405.4214 | 39.61667 | 2.36897
405.48756 | 39.62 | 2.36837
405.55374 | 39.62333 | 2.36791
405.61991 | 39.62667 | 2.36735
405.68611 | 39.63 | 2.36752
405.75234 | 39.63333 | 2.36738
405.8186 | 39.63667 | 2.36735
405.88483 | 39.64 | 2.36762
405.95106 | 39.64333 | 2.36773
406.01734 | 39.64667 | 2.36769
406.0837 | 39.65 | 2.36764
406.15004 | 39.65333 | 2.36715
406.2164 | 39.65667 | 2.36674
406.28274 | 39.66 | 2.36663
406.34905 | 39.66333 | 2.36679
406.41539 | 39.66667 | 2.36656
406.48173 | 39.67 | 2.36635
406.54804 | 39.67333 | 2.36636
406.61431 | 39.67667 | 2.36604
406.68055 | 39.68 | 2.36575
406.74678 | 39.68333 | 2.36583
406.81303 | 39.68667 | 2.36637
406.87925 | 39.69 | 2.36613
406.94543 | 39.69333 | 2.36592
407.01156 | 39.69667 | 2.36567
407.07773 | 39.7 | 2.36509
407.14394 | 39.70333 | 2.36496
407.21007 | 39.70667 | 2.36492
407.27615 | 39.71 | 2.36441
407.34217 | 39.71333 | 2.3642
407.40818 | 39.71667 | 2.36439
407.47417 | 39.72 | 2.36432
407.54014 | 39.72333 | 2.36438
407.60606 | 39.72667 | 2.36393
407.67198 | 39.73 | 2.36377
407.73787 | 39.73333 | 2.3633
407.80371 | 39.73667 | 2.3629
407.86952 | 39.74 | 2.36269
407.93531 | 39.74333 | 2.3624
408.00107 | 39.74667 | 2.36245
408.06678 | 39.75 | 2.36254
408.13241 | 39.75333 | 2.36236
408.19804 | 39.75667 | 2.36215
408.26362 | 39.76 | 2.36188
408.32919 | 39.76333 | 2.36172
408.39475 | 39.76667 | 2.36185
408.46032 | 39.77 | 2.36164
408.52588 | 39.77333 | 2.36125
408.59148 | 39.77667 | 2.36118
408.65708 | 39.78 | 2.36093
408.7227 | 39.78333 | 2.36039
408.78831 | 39.78667 | 2.35997
408.85388 | 39.79 | 2.35982
408.91949 | 39.79333 | 2.35982
408.98517 | 39.79667 | 2.35992
409.05099 | 39.8 | 2.35982
409.11684 | 39.80333 | 2.36025
409.18271 | 39.80667 | 2.36017
409.24864 | 39.81 | 2.35999
409.31459 | 39.81333 | 2.35969
409.3806 | 39.81667 | 2.35939
409.44664 | 39.82 | 2.35903
409.51275 | 39.82333 | 2.35913
409.57887 | 39.82667 | 2.35898
409.64506 | 39.83 | 2.35827
409.71129 | 39.83333 | 2.35816
409.77757 | 39.83667 | 2.35788
409.84391 | 39.84 | 2.35745
409.91032 | 39.84333 | 2.3574
409.97678 | 39.84667 | 2.35759
410.04331 | 39.85 | 2.35768
410.10986 | 39.85333 | 2.35698
410.17648 | 39.85667 | 2.35613
410.24314 | 39.86 | 2.35633
410.30987 | 39.86333 | 2.35651
410.37665 | 39.86667 | 2.35631
410.44347 | 39.87 | 2.35592
410.51027 | 39.87333 | 2.35586
410.57709 | 39.87667 | 2.35569
410.64392 | 39.88 | 2.35597
410.71077 | 39.88333 | 2.35603
410.77766 | 39.88667 | 2.35569
410.84463 | 39.89 | 2.35547
410.91166 | 39.89333 | 2.35539
410.97871 | 39.89667 | 2.35544
411.04574 | 39.9 | 2.35539
411.11268 | 39.90333 | 2.35498
411.1796 | 39.90667 | 2.35503
411.24649 | 39.91 | 2.35493
411.31335 | 39.91333 | 2.35466
411.38022 | 39.91667 | 2.35495
411.44705 | 39.92 | 2.35491
411.51386 | 39.92333 | 2.35443
411.58064 | 39.92667 | 2.35397
411.64744 | 39.93 | 2.35404
411.7142 | 39.93333 | 2.35421
411.78094 | 39.93667 | 2.35418
411.84764 | 39.94 | 2.35425
411.91427 | 39.94333 | 2.3542
411.98082 | 39.94667 | 2.35401
412.04733 | 39.95 | 2.35386
412.1138 | 39.95333 | 2.35359
412.18026 | 39.95667 | 2.3537
412.24667 | 39.96 | 2.35357
412.31302 | 39.96333 | 2.35328
412.3793 | 39.96667 | 2.35283
412.44551 | 39.97 | 2.35252
412.5117 | 39.97333 | 2.35265
412.57796 | 39.97667 | 2.35278
412.64425 | 39.98 | 2.35242
412.71058 | 39.98333 | 2.35245
412.77692 | 39.98667 | 2.35209
412.84322 | 39.99 | 2.35218
412.90945 | 39.99333 | 2.35182
412.97567 | 39.99667 | 2.35115
413.04189 | 40 | 2.35133
413.10809 | 40.00333 | 2.35136
413.17429 | 40.00667 | 2.35155
413.24045 | 40.01 | 2.35085
413.30656 | 40.01333 | 2.35078
413.37265 | 40.01667 | 2.35078
413.43873 | 40.02 | 2.35093
413.50483 | 40.02333 | 2.35073
413.57093 | 40.02667 | 2.35053
413.637 | 40.03 | 2.35032
413.70306 | 40.03333 | 2.35002
413.76907 | 40.03667 | 2.34979
413.83507 | 40.04 | 2.34934
413.90108 | 40.04333 | 2.34923
413.96714 | 40.04667 | 2.34884
414.03324 | 40.05 | 2.34861
414.09934 | 40.05333 | 2.34863
414.16541 | 40.05667 | 2.34838
414.23148 | 40.06 | 2.34824
414.29758 | 40.06333 | 2.34848
414.36374 | 40.06667 | 2.34847
414.42995 | 40.07 | 2.34804
414.49626 | 40.07333 | 2.34758
414.5626 | 40.07667 | 2.34745
414.62887 | 40.08 | 2.34735
414.69511 | 40.08333 | 2.34716
414.76133 | 40.08667 | 2.34712
414.82754 | 40.09 | 2.34751
414.89377 | 40.09333 | 2.34728
414.96001 | 40.09667 | 2.34648
415.02622 | 40.1 | 2.34596
415.0924 | 40.10333 | 2.34597
415.1586 | 40.10667 | 2.34637
415.2248 | 40.11 | 2.34642
415.29106 | 40.11333 | 2.34598
415.35736 | 40.11667 | 2.34551
415.42369 | 40.12 | 2.3454
415.49002 | 40.12333 | 2.34533
415.55633 | 40.12667 | 2.34498
415.62262 | 40.13 | 2.34467
415.68893 | 40.13333 | 2.34461
415.75524 | 40.13667 | 2.34424
415.82162 | 40.14 | 2.34436
415.88803 | 40.14333 | 2.34429
415.95444 | 40.14667 | 2.34453
416.02079 | 40.15 | 2.34412
416.08713 | 40.15333 | 2.34352
416.15348 | 40.15667 | 2.34255
416.21985 | 40.16 | 2.34256
416.28625 | 40.16333 | 2.3422
416.35267 | 40.16667 | 2.34216
416.41916 | 40.17 | 2.34193
416.48572 | 40.17333 | 2.34167
416.55226 | 40.17667 | 2.34128
416.61874 | 40.18 | 2.34087
416.68528 | 40.18333 | 2.34073
416.75181 | 40.18667 | 2.34069
416.8183 | 40.19 | 2.34091
416.88475 | 40.19333 | 2.34098
416.95115 | 40.19667 | 2.34059
417.01756 | 40.2 | 2.3403
417.08396 | 40.20333 | 2.33963
417.15033 | 40.20667 | 2.33961
417.21667 | 40.21 | 2.3394
417.28297 | 40.21333 | 2.3393
417.34924 | 40.21667 | 2.3389
417.4155 | 40.22 | 2.3386
417.48175 | 40.22333 | 2.33839
417.54799 | 40.22667 | 2.33831
417.61427 | 40.23 | 2.3379
417.6806 | 40.23333 | 2.33786
417.74697 | 40.23667 | 2.33785
417.81333 | 40.24 | 2.33789
417.87966 | 40.24333 | 2.33761
417.94598 | 40.24667 | 2.33731
418.01232 | 40.25 | 2.33685
418.07872 | 40.25333 | 2.33668
418.14518 | 40.25667 | 2.33664
418.21167 | 40.26 | 2.33683
418.27822 | 40.26333 | 2.33645
418.34475 | 40.26667 | 2.3359
418.41126 | 40.27 | 2.33593
418.47765 | 40.27333 | 2.33607
418.54388 | 40.27667 | 2.33599
418.61005 | 40.28 | 2.33587
418.67621 | 40.28333 | 2.33553
418.7423 | 40.28667 | 2.33513
418.8084 | 40.29 | 2.33497
418.87453 | 40.29333 | 2.33482
418.94072 | 40.29667 | 2.33482
419.00692 | 40.3 | 2.3342
419.07314 | 40.30333 | 2.33375
419.13936 | 40.30667 | 2.33373
419.2056 | 40.31 | 2.33347
419.27186 | 40.31333 | 2.33322
419.33815 | 40.31667 | 2.33304
419.40445 | 40.32 | 2.33347
419.47074 | 40.32333 | 2.33361
419.53701 | 40.32667 | 2.33328
419.60328 | 40.33 | 2.33307
419.66953 | 40.33333 | 2.33278
419.73574 | 40.33667 | 2.33307
419.80187 | 40.34 | 2.33329
419.86799 | 40.34333 | 2.33275
419.93412 | 40.34667 | 2.33218
420.00025 | 40.35 | 2.3318
420.06636 | 40.35333 | 2.33169
420.1325 | 40.35667 | 2.33182
420.19863 | 40.36 | 2.33162
420.26476 | 40.36333 | 2.33123
420.33087 | 40.36667 | 2.33152
420.39699 | 40.37 | 2.33153
420.4631 | 40.37333 | 2.33153
420.52927 | 40.37667 | 2.33118
420.59552 | 40.38 | 2.33079
420.66182 | 40.38333 | 2.3308
420.72811 | 40.38667 | 2.33084
420.79446 | 40.39 | 2.33087
420.86085 | 40.39333 | 2.33063
420.9272 | 40.39667 | 2.33048
420.99354 | 40.4 | 2.33066
421.05993 | 40.40333 | 2.33096
421.12629 | 40.40667 | 2.33093
421.19269 | 40.41 | 2.3305
421.25911 | 40.41333 | 2.33049
421.32556 | 40.41667 | 2.33054
421.39199 | 40.42 | 2.33065
421.45843 | 40.42333 | 2.33056
421.52487 | 40.42667 | 2.33021
421.59133 | 40.43 | 2.33003
421.65776 | 40.43333 | 2.32986
421.72417 | 40.43667 | 2.32958
421.79056 | 40.44 | 2.32973
421.85704 | 40.44333 | 2.32981
421.92358 | 40.44667 | 2.32965
421.99017 | 40.45 | 2.32932
422.05678 | 40.45333 | 2.32914
422.12339 | 40.45667 | 2.32947
422.18996 | 40.46 | 2.32929
422.25649 | 40.46333 | 2.32937
422.32297 | 40.46667 | 2.32931
422.3894 | 40.47 | 2.32965
422.4558 | 40.47333 | 2.32945
422.5222 | 40.47667 | 2.32929
422.58857 | 40.48 | 2.32917
422.65491 | 40.48333 | 2.32903
422.72127 | 40.48667 | 2.32881
422.78765 | 40.49 | 2.32831
422.85399 | 40.49333 | 2.32812
422.92026 | 40.49667 | 2.32801
422.98653 | 40.5 | 2.32775
423.05275 | 40.50333 | 2.32778
423.11893 | 40.50667 | 2.32777
423.18511 | 40.51 | 2.32771
423.25125 | 40.51333 | 2.32768
423.31736 | 40.51667 | 2.32776
423.38345 | 40.52 | 2.32758
423.4496 | 40.52333 | 2.32754
423.51573 | 40.52667 | 2.32763
423.58188 | 40.53 | 2.32759
423.64803 | 40.53333 | 2.32744
423.71428 | 40.53667 | 2.3276
423.7806 | 40.54 | 2.32741
423.84699 | 40.54333 | 2.3272
423.91335 | 40.54667 | 2.3269
423.97964 | 40.55 | 2.32634
424.04589 | 40.55333 | 2.32577
424.11212 | 40.55667 | 2.32607
424.17834 | 40.56 | 2.32631
424.24455 | 40.56333 | 2.32622
424.31078 | 40.56667 | 2.32604
424.377 | 40.57 | 2.32622
424.44328 | 40.57333 | 2.32618
424.50956 | 40.57667 | 2.32606
424.57584 | 40.58 | 2.32575
424.64216 | 40.58333 | 2.32569
424.70852 | 40.58667 | 2.32562
424.77486 | 40.59 | 2.32518
424.84122 | 40.59333 | 2.32488
424.9076 | 40.59667 | 2.32467
424.97404 | 40.6 | 2.32452
425.04049 | 40.60333 | 2.32462
425.10698 | 40.60667 | 2.32498
425.17348 | 40.61 | 2.32511
425.23998 | 40.61333 | 2.3248
425.30649 | 40.61667 | 2.3243
425.373 | 40.62 | 2.32375
425.43949 | 40.62333 | 2.32388
425.50594 | 40.62667 | 2.32371
425.57242 | 40.63 | 2.32338
425.63895 | 40.63333 | 2.32338
425.70549 | 40.63667 | 2.32342
425.77198 | 40.64 | 2.32363
425.83843 | 40.64333 | 2.32307
425.90484 | 40.64667 | 2.32312
425.97126 | 40.65 | 2.32281
426.03773 | 40.65333 | 2.32236
426.10419 | 40.65667 | 2.32183
426.17064 | 40.66 | 2.32157
426.2371 | 40.66333 | 2.32124
426.30357 | 40.66667 | 2.3214
426.37006 | 40.67 | 2.3213
426.43657 | 40.67333 | 2.32119
426.50308 | 40.67667 | 2.32161
426.56961 | 40.68 | 2.32145
426.63612 | 40.68333 | 2.32077
426.70259 | 40.68667 | 2.32053
426.76902 | 40.69 | 2.32031
426.83544 | 40.69333 | 2.32015
426.90181 | 40.69667 | 2.31993
426.96818 | 40.7 | 2.31975
427.03457 | 40.70333 | 2.31949
427.10099 | 40.70667 | 2.31941
427.16741 | 40.71 | 2.31917
427.23383 | 40.71333 | 2.3191
427.30023 | 40.71667 | 2.31913
427.36663 | 40.72 | 2.31921
427.43305 | 40.72333 | 2.3193
427.49952 | 40.72667 | 2.31909
427.566 | 40.73 | 2.31887
427.63245 | 40.73333 | 2.31856
427.69879 | 40.73667 | 2.31803
427.76511 | 40.74 | 2.3182
427.83139 | 40.74333 | 2.31768
427.89761 | 40.74667 | 2.31734
427.96377 | 40.75 | 2.31714
428.02989 | 40.75333 | 2.31738
428.09594 | 40.75667 | 2.31741
428.16197 | 40.76 | 2.31723
428.22798 | 40.76333 | 2.31698
428.29394 | 40.76667 | 2.31677
428.35986 | 40.77 | 2.31676
428.42571 | 40.77333 | 2.31671
428.49149 | 40.77667 | 2.31603
428.55723 | 40.78 | 2.31596
428.62289 | 40.78333 | 2.31593
428.68854 | 40.78667 | 2.31579
428.75418 | 40.79 | 2.31538
428.8198 | 40.79333 | 2.31561
428.88536 | 40.79667 | 2.31525
428.95093 | 40.8 | 2.31483
429.01643 | 40.80333 | 2.31485
429.08184 | 40.80667 | 2.31486
429.14715 | 40.81 | 2.31478
429.2124 | 40.81333 | 2.31477
429.27763 | 40.81667 | 2.31451
429.34292 | 40.82 | 2.31403
429.40822 | 40.82333 | 2.3142
429.47351 | 40.82667 | 2.31417
429.53874 | 40.83 | 2.31395
429.60397 | 40.83333 | 2.31377
429.66918 | 40.83667 | 2.31336
429.73441 | 40.84 | 2.31286
429.79966 | 40.84333 | 2.31261
429.86494 | 40.84667 | 2.31254
429.93027 | 40.85 | 2.31264
429.99564 | 40.85333 | 2.31251
430.06102 | 40.85667 | 2.3124
430.12643 | 40.86 | 2.31199
430.19183 | 40.86333 | 2.31163
430.25725 | 40.86667 | 2.31147
430.32272 | 40.87 | 2.31129
430.38822 | 40.87333 | 2.31082
430.4538 | 40.87667 | 2.31056
430.51944 | 40.88 | 2.31054
430.58512 | 40.88333 | 2.31049
430.65089 | 40.88667 | 2.31063
430.71664 | 40.89 | 2.31041
430.78242 | 40.89333 | 2.31004
430.84826 | 40.89667 | 2.30996
430.91417 | 40.9 | 2.30967
430.9801 | 40.90333 | 2.30916
431.0461 | 40.90667 | 2.3091
431.11218 | 40.91 | 2.30899
431.17836 | 40.91333 | 2.30858
431.24468 | 40.91667 | 2.30841
431.31103 | 40.92 | 2.30862
431.37736 | 40.92333 | 2.30828
431.44365 | 40.92667 | 2.30771
431.50995 | 40.93 | 2.30743
431.57627 | 40.93333 | 2.30709
431.6426 | 40.93667 | 2.30687
431.70897 | 40.94 | 2.30667
431.77538 | 40.94333 | 2.3063
431.84178 | 40.94667 | 2.30628
431.90817 | 40.95 | 2.30625
431.97454 | 40.95333 | 2.30598
432.04094 | 40.95667 | 2.30571
432.10736 | 40.96 | 2.30568
432.17382 | 40.96333 | 2.30567
432.24036 | 40.96667 | 2.30546
432.30692 | 40.97 | 2.30537
432.37347 | 40.97333 | 2.30471
432.44005 | 40.97667 | 2.30485
432.50661 | 40.98 | 2.30461
432.57313 | 40.98333 | 2.30425
432.63965 | 40.98667 | 2.30437
432.70614 | 40.99 | 2.30459
432.77267 | 40.99333 | 2.30444
432.83922 | 40.99667 | 2.30389
432.90573 | 41 | 2.30424
432.97225 | 41.00333 | 2.30398
433.03882 | 41.00667 | 2.30391
433.10542 | 41.01 | 2.30334
433.17201 | 41.01333 | 2.30279
433.23857 | 41.01667 | 2.30304
433.30503 | 41.02 | 2.30307
433.37147 | 41.02333 | 2.30302
433.4379 | 41.02667 | 2.30268
433.50432 | 41.03 | 2.30259
433.57073 | 41.03333 | 2.30245
433.63716 | 41.03667 | 2.3023
433.70356 | 41.04 | 2.30211
433.76994 | 41.04333 | 2.30164
433.83629 | 41.04667 | 2.30181
433.90265 | 41.05 | 2.30189
433.96898 | 41.05333 | 2.30171
434.03535 | 41.05667 | 2.30118
434.10168 | 41.06 | 2.30128
434.16802 | 41.06333 | 2.30102
434.23431 | 41.06667 | 2.30066
434.30057 | 41.07 | 2.3003
434.36681 | 41.07333 | 2.29998
434.43305 | 41.07667 | 2.30022
434.49923 | 41.08 | 2.30055
434.56539 | 41.08333 | 2.30021
434.63156 | 41.08667 | 2.29946
434.69775 | 41.09 | 2.29901
434.76391 | 41.09333 | 2.2987
434.8301 | 41.09667 | 2.29866
434.8963 | 41.1 | 2.29855
434.96261 | 41.10333 | 2.2983
435.02888 | 41.10667 | 2.2981
435.0951 | 41.11 | 2.29778
435.16128 | 41.11333 | 2.29782
435.22745 | 41.11667 | 2.29751
435.29359 | 41.12 | 2.29707
435.35983 | 41.12333 | 2.29672
435.42609 | 41.12667 | 2.29645
435.49239 | 41.13 | 2.29596
435.5587 | 41.13333 | 2.29564
435.62505 | 41.13667 | 2.29562
435.69138 | 41.14 | 2.29548
435.75773 | 41.14333 | 2.29503
435.8241 | 41.14667 | 2.29519
435.89047 | 41.15 | 2.29515
435.95683 | 41.15333 | 2.29491
436.02323 | 41.15667 | 2.29443
436.08961 | 41.16 | 2.29414
436.15598 | 41.16333 | 2.29391
436.22234 | 41.16667 | 2.29355
436.28869 | 41.17 | 2.29328
436.355 | 41.17333 | 2.29297
436.42129 | 41.17667 | 2.2922
436.48756 | 41.18 | 2.29126
436.55387 | 41.18333 | 2.29088
436.62019 | 41.18667 | 2.29053
436.68651 | 41.19 | 2.29055
436.75285 | 41.19333 | 2.29056
436.81928 | 41.19667 | 2.29055
436.8857 | 41.2 | 2.29029
436.95206 | 41.20333 | 2.29007
437.01833 | 41.20667 | 2.28944
437.08461 | 41.21 | 2.28931
437.15087 | 41.21333 | 2.28911
437.21713 | 41.21667 | 2.28903
437.2834 | 41.22 | 2.28883
437.34964 | 41.22333 | 2.28826
437.41579 | 41.22667 | 2.28806
437.48186 | 41.23 | 2.28762
437.54788 | 41.23333 | 2.28716
437.61387 | 41.23667 | 2.28726
437.67983 | 41.24 | 2.28683
437.74579 | 41.24333 | 2.28691
437.81172 | 41.24667 | 2.28654
437.87763 | 41.25 | 2.28614
437.94352 | 41.25333 | 2.28574
438.00944 | 41.25667 | 2.28544
438.07535 | 41.26 | 2.28483
438.14125 | 41.26333 | 2.28465
438.20719 | 41.26667 | 2.2847
438.27314 | 41.27 | 2.28477
438.3391 | 41.27333 | 2.28422
438.40509 | 41.27667 | 2.28355
438.47106 | 41.28 | 2.2831
438.53708 | 41.28333 | 2.28288
438.60314 | 41.28667 | 2.28266
438.66923 | 41.29 | 2.28249
438.73535 | 41.29333 | 2.28222
438.80144 | 41.29667 | 2.282
438.86746 | 41.3 | 2.28159
438.93341 | 41.30333 | 2.28164
438.99939 | 41.30667 | 2.28144
439.06538 | 41.31 | 2.28078
439.13137 | 41.31333 | 2.28073
439.19734 | 41.31667 | 2.28038
439.26332 | 41.32 | 2.28011
439.32927 | 41.32333 | 2.27999
439.39524 | 41.32667 | 2.27968
439.46127 | 41.33 | 2.27978
439.52737 | 41.33333 | 2.27889
439.59349 | 41.33667 | 2.27836
439.65966 | 41.34 | 2.27812
439.72585 | 41.34333 | 2.27789
439.79203 | 41.34667 | 2.27717
439.85823 | 41.35 | 2.27691
439.92445 | 41.35333 | 2.27695
439.99068 | 41.35667 | 2.2769
440.05688 | 41.36 | 2.27662
440.12307 | 41.36333 | 2.27649
440.18927 | 41.36667 | 2.27622
440.25541 | 41.37 | 2.27573
440.32152 | 41.37333 | 2.27563
440.38768 | 41.37667 | 2.27537
440.45389 | 41.38 | 2.27493
440.5202 | 41.38333 | 2.27462
440.58648 | 41.38667 | 2.27422
440.65272 | 41.39 | 2.27398
440.71892 | 41.39333 | 2.27392
440.78507 | 41.39667 | 2.27367
440.85122 | 41.4 | 2.27339
440.91741 | 41.40333 | 2.27288
440.98365 | 41.40667 | 2.27249
441.04988 | 41.41 | 2.27252
441.11613 | 41.41333 | 2.27215
441.18239 | 41.41667 | 2.2717
441.24871 | 41.42 | 2.27135
441.31504 | 41.42333 | 2.27115
441.38138 | 41.42667 | 2.27063
441.44771 | 41.43 | 2.27066
441.51405 | 41.43333 | 2.27049
441.58034 | 41.43667 | 2.27026
441.64664 | 41.44 | 2.27012
441.71287 | 41.44333 | 2.26995
441.77908 | 41.44667 | 2.26984
441.84527 | 41.45 | 2.26966
441.91148 | 41.45333 | 2.26915
441.97766 | 41.45667 | 2.26862
442.04386 | 41.46 | 2.26855
442.11005 | 41.46333 | 2.26832
442.17626 | 41.46667 | 2.2678
442.24246 | 41.47 | 2.26745
442.30873 | 41.47333 | 2.26734
442.37509 | 41.47667 | 2.26688
442.4414 | 41.48 | 2.26669
442.50768 | 41.48333 | 2.26646
442.57391 | 41.48667 | 2.2663
442.64014 | 41.49 | 2.26622
442.70639 | 41.49333 | 2.266
442.77269 | 41.49667 | 2.26546
442.83901 | 41.5 | 2.2654
442.90537 | 41.50333 | 2.26506
442.97168 | 41.50667 | 2.26425
443.03792 | 41.51 | 2.26394
443.10416 | 41.51333 | 2.26399
443.17038 | 41.51667 | 2.26356
443.23657 | 41.52 | 2.26359
443.30275 | 41.52333 | 2.2632
443.36895 | 41.52667 | 2.26262
443.43516 | 41.53 | 2.26248
443.50139 | 41.53333 | 2.26221
443.5676 | 41.53667 | 2.26206
443.63383 | 41.54 | 2.26222
443.70008 | 41.54333 | 2.26212
443.76639 | 41.54667 | 2.2614
443.83276 | 41.55 | 2.26106
443.89916 | 41.55333 | 2.26073
443.96552 | 41.55667 | 2.26053
444.03189 | 41.56 | 2.26031
444.09829 | 41.56333 | 2.2598
444.16475 | 41.56667 | 2.25963
444.23124 | 41.57 | 2.25954
444.29777 | 41.57333 | 2.25922
444.36431 | 41.57667 | 2.25881
444.43077 | 41.58 | 2.25836
444.49727 | 41.58333 | 2.25802
444.56375 | 41.58667 | 2.25775
444.63024 | 41.59 | 2.25745
444.69671 | 41.59333 | 2.25715
444.76315 | 41.59667 | 2.2569
444.82954 | 41.6 | 2.25682
444.8959 | 41.60333 | 2.25653
444.96223 | 41.60667 | 2.2564
445.02859 | 41.61 | 2.25604
445.09501 | 41.61333 | 2.25565
445.16146 | 41.61667 | 2.25547
445.22792 | 41.62 | 2.25518
445.2944 | 41.62333 | 2.25479
445.36087 | 41.62667 | 2.25482
445.42732 | 41.63 | 2.25496
445.49374 | 41.63333 | 2.25463
445.56012 | 41.63667 | 2.25421
445.6265 | 41.64 | 2.25385
445.69287 | 41.64333 | 2.25352
445.7592 | 41.64667 | 2.25329
445.82551 | 41.65 | 2.25299
445.89173 | 41.65333 | 2.25258
445.958 | 41.65667 | 2.25257
446.0244 | 41.66 | 2.25235
446.09088 | 41.66333 | 2.25195
446.15734 | 41.66667 | 2.25183
446.22378 | 41.67 | 2.25148
446.29019 | 41.67333 | 2.2512
446.35657 | 41.67667 | 2.2507
446.42291 | 41.68 | 2.25046
446.48928 | 41.68333 | 2.24989
446.55561 | 41.68667 | 2.24954
446.62198 | 41.69 | 2.24946
446.68832 | 41.69333 | 2.24904
446.7547 | 41.69667 | 2.24884
446.82116 | 41.7 | 2.24857
446.88766 | 41.70333 | 2.24816
446.95415 | 41.70667 | 2.24836
447.02068 | 41.71 | 2.24817
447.08719 | 41.71333 | 2.24784
447.15371 | 41.71667 | 2.24794
447.2202 | 41.72 | 2.24818
447.28669 | 41.72333 | 2.24787
447.35315 | 41.72667 | 2.24746
447.41957 | 41.73 | 2.24721
447.48596 | 41.73333 | 2.24692
447.55235 | 41.73667 | 2.24638
447.61871 | 41.74 | 2.24575
447.68506 | 41.74333 | 2.24558
447.7514 | 41.74667 | 2.24547
447.81774 | 41.75 | 2.24556
447.8841 | 41.75333 | 2.24528
447.95053 | 41.75667 | 2.24477
448.01688 | 41.76 | 2.24423
448.0831 | 41.76333 | 2.24385
448.14922 | 41.76667 | 2.24388
448.2153 | 41.77 | 2.24362
448.28137 | 41.77333 | 2.24316
448.34739 | 41.77667 | 2.24283
448.4134 | 41.78 | 2.24265
448.47941 | 41.78333 | 2.24245
448.54536 | 41.78667 | 2.24223
448.61129 | 41.79 | 2.24176
448.67714 | 41.79333 | 2.2415
448.74296 | 41.79667 | 2.24122
448.80871 | 41.8 | 2.24125
448.87433 | 41.80333 | 2.2407
448.93989 | 41.80667 | 2.24029
449.00544 | 41.81 | 2.24
449.07093 | 41.81333 | 2.23988
449.13643 | 41.81667 | 2.23976
449.20185 | 41.82 | 2.23958
449.26725 | 41.82333 | 2.23909
449.33262 | 41.82667 | 2.23913
449.398 | 41.83 | 2.23864
449.46339 | 41.83333 | 2.23827
449.5288 | 41.83667 | 2.23777
449.59423 | 41.84 | 2.23733
449.65975 | 41.84333 | 2.23748
449.72532 | 41.84667 | 2.23715
449.79094 | 41.85 | 2.23667
449.85659 | 41.85333 | 2.23631
449.92226 | 41.85667 | 2.23606
449.98791 | 41.86 | 2.23557
450.0536 | 41.86333 | 2.23514
450.11932 | 41.86667 | 2.23492
450.18504 | 41.87 | 2.23466
450.25076 | 41.87333 | 2.23449
450.31646 | 41.87667 | 2.23406
450.38221 | 41.88 | 2.23376
450.44793 | 41.88333 | 2.23335
450.51369 | 41.88667 | 2.23316
450.5795 | 41.89 | 2.23294
450.64534 | 41.89333 | 2.23281
450.71125 | 41.89667 | 2.23268
450.77717 | 41.9 | 2.23192
450.84314 | 41.90333 | 2.23165
450.90918 | 41.90667 | 2.23136
450.97524 | 41.91 | 2.23111
451.0413 | 41.91333 | 2.23113
451.10741 | 41.91667 | 2.23038
451.17351 | 41.92 | 2.22993
451.23967 | 41.92333 | 2.2298
451.30581 | 41.92667 | 2.22963
451.372 | 41.93 | 2.22911
451.43822 | 41.93333 | 2.22888
451.5045 | 41.93667 | 2.22805
451.57085 | 41.94 | 2.22738
451.63724 | 41.94333 | 2.22742
451.70359 | 41.94667 | 2.22736
451.76994 | 41.95 | 2.22723
451.8363 | 41.95333 | 2.2268
451.90263 | 41.95667 | 2.22652
451.96893 | 41.96 | 2.22612
452.03522 | 41.96333 | 2.22566
452.1015 | 41.96667 | 2.22518
452.1678 | 41.97 | 2.22493
452.23412 | 41.97333 | 2.22477
452.30044 | 41.97667 | 2.22438
452.3668 | 41.98 | 2.22399
452.43316 | 41.98333 | 2.22327
452.49956 | 41.98667 | 2.22302
452.56593 | 41.99 | 2.22294
452.63229 | 41.99333 | 2.22287
452.69863 | 41.99667 | 2.22242
452.76499 | 42 | 2.22198
452.83134 | 42.00333 | 2.22162
452.89768 | 42.00667 | 2.22105
452.96405 | 42.01 | 2.22074
453.03041 | 42.01333 | 2.21998
453.09681 | 42.01667 | 2.21955
453.16316 | 42.02 | 2.21991
453.22949 | 42.02333 | 2.21955
453.29583 | 42.02667 | 2.21915
453.36225 | 42.03 | 2.21855
453.4287 | 42.03333 | 2.21819
453.49519 | 42.03667 | 2.21785
453.56163 | 42.04 | 2.21753
453.62801 | 42.04333 | 2.21745
453.69436 | 42.04667 | 2.21711
453.7607 | 42.05 | 2.21663
453.82703 | 42.05333 | 2.21657
453.89331 | 42.05667 | 2.21629
453.9596 | 42.06 | 2.21561
454.02591 | 42.06333 | 2.21497
454.0922 | 42.06667 | 2.2148
454.15846 | 42.07 | 2.21422
454.22471 | 42.07333 | 2.21371
454.29093 | 42.07667 | 2.21318
454.35718 | 42.08 | 2.21275
454.42338 | 42.08333 | 2.21247
454.48957 | 42.08667 | 2.21254
454.55569 | 42.09 | 2.21203
454.62181 | 42.09333 | 2.21211
454.6879 | 42.09667 | 2.21197
454.75396 | 42.1 | 2.21145
454.82 | 42.10333 | 2.21108
454.88604 | 42.10667 | 2.21086
454.95207 | 42.11 | 2.21038
455.01808 | 42.11333 | 2.21009
455.08409 | 42.11667 | 2.20983
455.15007 | 42.12 | 2.20932
455.21612 | 42.12333 | 2.20913
455.28222 | 42.12667 | 2.20862
455.34832 | 42.13 | 2.20852
455.41435 | 42.13333 | 2.20808
455.48035 | 42.13667 | 2.20766
455.5463 | 42.14 | 2.20761
455.61225 | 42.14333 | 2.20752
455.67818 | 42.14667 | 2.207
455.74409 | 42.15 | 2.20671
455.81 | 42.15333 | 2.20623
455.87586 | 42.15667 | 2.20598
455.9417 | 42.16 | 2.20566
456.00751 | 42.16333 | 2.20532
456.0733 | 42.16667 | 2.20538
456.13911 | 42.17 | 2.20542
456.20494 | 42.17333 | 2.20484
456.27081 | 42.17667 | 2.20379
456.3367 | 42.18 | 2.20347
456.40254 | 42.18333 | 2.20318
456.4684 | 42.18667 | 2.20257
456.53429 | 42.19 | 2.20258
456.60021 | 42.19333 | 2.2024
456.66611 | 42.19667 | 2.20209
456.73203 | 42.2 | 2.20195
456.79798 | 42.20333 | 2.20196
456.86395 | 42.20667 | 2.20151
456.9299 | 42.21 | 2.20125
456.99586 | 42.21333 | 2.20086
457.06184 | 42.21667 | 2.2003
457.12785 | 42.22 | 2.19999
457.19394 | 42.22333 | 2.19976
457.26005 | 42.22667 | 2.19953
457.32615 | 42.23 | 2.19899
457.39228 | 42.23333 | 2.19875
457.45842 | 42.23667 | 2.19845
457.52454 | 42.24 | 2.19783
457.59063 | 42.24333 | 2.1974
457.65672 | 42.24667 | 2.19748
457.72286 | 42.25 | 2.19721
457.78902 | 42.25333 | 2.19687
457.85516 | 42.25667 | 2.19666
457.92135 | 42.26 | 2.19622
457.98758 | 42.26333 | 2.19594
458.05385 | 42.26667 | 2.19555
458.12012 | 42.27 | 2.19513
458.18635 | 42.27333 | 2.19493
458.25257 | 42.27667 | 2.19435
458.31877 | 42.28 | 2.19382
458.385 | 42.28333 | 2.19337
458.45127 | 42.28667 | 2.19324
458.51751 | 42.29 | 2.19293
458.58372 | 42.29333 | 2.19269
458.64992 | 42.29667 | 2.19259
458.71616 | 42.3 | 2.19209
458.78242 | 42.30333 | 2.19159
458.84869 | 42.30667 | 2.19116
458.91498 | 42.31 | 2.19105
458.98134 | 42.31333 | 2.19055
459.04778 | 42.31667 | 2.19025
459.11424 | 42.32 | 2.18981
459.18071 | 42.32333 | 2.18968
459.24711 | 42.32667 | 2.18934
459.31348 | 42.33 | 2.18901
459.37983 | 42.33333 | 2.18881
459.44614 | 42.33667 | 2.18833
459.51247 | 42.34 | 2.18783
459.57883 | 42.34333 | 2.1872
459.64524 | 42.34667 | 2.18731
459.71168 | 42.35 | 2.18758
459.77808 | 42.35333 | 2.18715
459.84447 | 42.35667 | 2.18677
459.91087 | 42.36 | 2.18657
459.97725 | 42.36333 | 2.18604
460.04362 | 42.36667 | 2.18552
460.11001 | 42.37 | 2.18522
460.17644 | 42.37333 | 2.18531
460.24292 | 42.37667 | 2.18504
460.30935 | 42.38 | 2.18443
460.37576 | 42.38333 | 2.18389
460.44211 | 42.38667 | 2.1836
460.50843 | 42.39 | 2.18365
460.5748 | 42.39333 | 2.18332
460.64118 | 42.39667 | 2.18338
460.70759 | 42.4 | 2.18309
460.77404 | 42.40333 | 2.18273
460.84051 | 42.40667 | 2.18264
460.907 | 42.41 | 2.18207
460.97349 | 42.41333 | 2.18186
461.03996 | 42.41667 | 2.1814
461.10634 | 42.42 | 2.1812
461.17273 | 42.42333 | 2.18068
461.23908 | 42.42667 | 2.1795
461.30543 | 42.43 | 2.17952
461.37176 | 42.43333 | 2.17954
461.43807 | 42.43667 | 2.17953
461.50435 | 42.44 | 2.179
461.57064 | 42.44333 | 2.17831
461.63688 | 42.44667 | 2.1778
461.7031 | 42.45 | 2.17766
461.76926 | 42.45333 | 2.1771
461.8354 | 42.45667 | 2.17659
461.90156 | 42.46 | 2.17628
461.96774 | 42.46333 | 2.1764
462.03391 | 42.46667 | 2.17636
462.10007 | 42.47 | 2.17648
462.16621 | 42.47333 | 2.17571
462.2323 | 42.47667 | 2.17523
462.29837 | 42.48 | 2.17465
462.36448 | 42.48333 | 2.17444
462.43065 | 42.48667 | 2.17405
462.49684 | 42.49 | 2.17348
462.56301 | 42.49333 | 2.1733
462.62918 | 42.49667 | 2.17273
462.69541 | 42.5 | 2.17229
462.76165 | 42.50333 | 2.17195
462.82788 | 42.50667 | 2.17152
462.89409 | 42.51 | 2.17132
462.96022 | 42.51333 | 2.17114
463.02632 | 42.51667 | 2.17059
463.09237 | 42.52 | 2.16999
463.1584 | 42.52333 | 2.16958
463.22436 | 42.52667 | 2.16938
463.29029 | 42.53 | 2.16912
463.35623 | 42.53333 | 2.16874
463.42218 | 42.53667 | 2.16866
463.48814 | 42.54 | 2.16888
463.55412 | 42.54333 | 2.16949
463.62005 | 42.54667 | 2.17035
463.68602 | 42.55 | 2.17055
463.75201 | 42.55333 | 2.17067
463.81805 | 42.55667 | 2.17082
463.88411 | 42.56 | 2.17027
463.95017 | 42.56333 | 2.17003
464.01616 | 42.56667 | 2.16983
464.08217 | 42.57 | 2.16919
464.14816 | 42.57333 | 2.16893
464.21414 | 42.57667 | 2.16866
464.28011 | 42.58 | 2.16821
464.34606 | 42.58333 | 2.16806
464.41196 | 42.58667 | 2.1677
464.47787 | 42.59 | 2.16719
464.54387 | 42.59333 | 2.1668
464.60995 | 42.59667 | 2.16655
464.67602 | 42.6 | 2.16612
464.74205 | 42.60333 | 2.1656
464.80803 | 42.60667 | 2.16529
464.87395 | 42.61 | 2.16499
464.93989 | 42.61333 | 2.1644
465.00586 | 42.61667 | 2.16378
465.07186 | 42.62 | 2.16347
465.13792 | 42.62333 | 2.16333
465.20402 | 42.62667 | 2.1629
465.2702 | 42.63 | 2.16259
465.33638 | 42.63333 | 2.16262
465.40259 | 42.63667 | 2.16239
465.4688 | 42.64 | 2.16185
465.53503 | 42.64333 | 2.1616
465.60129 | 42.64667 | 2.16151
465.66761 | 42.65 | 2.16098
465.73394 | 42.65333 | 2.16057
465.80023 | 42.65667 | 2.16007
465.86649 | 42.66 | 2.15985
465.93274 | 42.66333 | 2.15947
465.999 | 42.66667 | 2.15889
466.06532 | 42.67 | 2.15818
466.13164 | 42.67333 | 2.15767
466.19797 | 42.67667 | 2.15778
466.26431 | 42.68 | 2.15763
466.33071 | 42.68333 | 2.15702
466.39723 | 42.68667 | 2.15663
466.46386 | 42.69 | 2.15632
466.53049 | 42.69333 | 2.15567
466.59706 | 42.69667 | 2.15536
466.6636 | 42.7 | 2.15515
466.73017 | 42.70333 | 2.15514
466.79676 | 42.70667 | 2.15483
466.86335 | 42.71 | 2.15457
466.93001 | 42.71333 | 2.1542
466.99662 | 42.71667 | 2.15364
467.06324 | 42.72 | 2.15306
467.12985 | 42.72333 | 2.15288
467.19646 | 42.72667 | 2.15263
467.26305 | 42.73 | 2.15271
467.3296 | 42.73333 | 2.15279
467.3962 | 42.73667 | 2.1536
467.46278 | 42.74 | 2.15423
467.52933 | 42.74333 | 2.15446
467.59589 | 42.74667 | 2.15439
467.66241 | 42.75 | 2.15439
467.7289 | 42.75333 | 2.15414
467.79538 | 42.75667 | 2.15346
467.86191 | 42.76 | 2.15315
467.92846 | 42.76333 | 2.1524
467.99501 | 42.76667 | 2.15173
468.06159 | 42.77 | 2.15149
468.12812 | 42.77333 | 2.15177
468.19466 | 42.77667 | 2.15154
468.26123 | 42.78 | 2.15095
468.32784 | 42.78333 | 2.15039
468.39442 | 42.78667 | 2.15024
468.46086 | 42.79 | 2.14991
468.5272 | 42.79333 | 2.1496
468.59346 | 42.79667 | 2.14935
468.65969 | 42.8 | 2.14888
468.72586 | 42.80333 | 2.14867
468.79195 | 42.80667 | 2.14838
468.85797 | 42.81 | 2.14784
468.92395 | 42.81333 | 2.14731
468.98987 | 42.81667 | 2.14733
469.05579 | 42.82 | 2.14727
469.12166 | 42.82333 | 2.14748
469.18748 | 42.82667 | 2.14708
469.25321 | 42.83 | 2.14666
469.31893 | 42.83333 | 2.14645
469.3846 | 42.83667 | 2.14648
469.45023 | 42.84 | 2.14633
469.51581 | 42.84333 | 2.14576
469.58141 | 42.84667 | 2.14536
469.64694 | 42.85 | 2.14499
469.71243 | 42.85333 | 2.14492
469.77788 | 42.85667 | 2.14476
469.84325 | 42.86 | 2.14435
469.90855 | 42.86333 | 2.14393
469.9738 | 42.86667 | 2.14368
470.03903 | 42.87 | 2.14346
470.10425 | 42.87333 | 2.14323
470.16953 | 42.87667 | 2.1427
470.2348 | 42.88 | 2.14208
470.30006 | 42.88333 | 2.14171
470.36526 | 42.88667 | 2.14125
470.43043 | 42.89 | 2.14093
470.49566 | 42.89333 | 2.14089
470.56095 | 42.89667 | 2.14014
470.62629 | 42.9 | 2.13902
470.69168 | 42.90333 | 2.13834
470.75709 | 42.90667 | 2.13803
470.82255 | 42.91 | 2.13774
470.88808 | 42.91333 | 2.13723
470.95369 | 42.91667 | 2.137
471.01936 | 42.92 | 2.13651
471.08507 | 42.92333 | 2.13637
471.1508 | 42.92667 | 2.13624
471.21658 | 42.93 | 2.13569
471.28243 | 42.93333 | 2.13512
471.34835 | 42.93667 | 2.1349
471.4143 | 42.94 | 2.13473
471.48027 | 42.94333 | 2.13444
471.54629 | 42.94667 | 2.13407
471.61231 | 42.95 | 2.13395
471.67837 | 42.95333 | 2.1338
471.74449 | 42.95667 | 2.13348
471.81064 | 42.96 | 2.13329
471.87691 | 42.96333 | 2.13309
471.94326 | 42.96667 | 2.13264
472.00969 | 42.97 | 2.13204
472.07617 | 42.97333 | 2.13179
472.14267 | 42.97667 | 2.13128
472.20914 | 42.98 | 2.13116
472.27564 | 42.98333 | 2.13043
472.34215 | 42.98667 | 2.13005
472.40873 | 42.99 | 2.13017
472.47538 | 42.99333 | 2.12989
472.54202 | 42.99667 | 2.12949
472.6086 | 43 | 2.12949
472.67515 | 43.00333 | 2.13045
472.74169 | 43.00667 | 2.13104
472.80822 | 43.01 | 2.13132
472.87477 | 43.01333 | 2.13112
472.9413 | 43.01667 | 2.13052
473.00779 | 43.02 | 2.13039
473.07424 | 43.02333 | 2.13034
473.1407 | 43.02667 | 2.13082
473.20718 | 43.03 | 2.13061
473.27367 | 43.03333 | 2.13021
473.34016 | 43.03667 | 2.12971
473.40662 | 43.04 | 2.13006
473.47308 | 43.04333 | 2.1311
473.53955 | 43.04667 | 2.13315
473.606 | 43.05 | 2.13475
473.67245 | 43.05333 | 2.13563
473.73893 | 43.05667 | 2.13562
473.80547 | 43.06 | 2.13413
473.87207 | 43.06333 | 2.13266
473.93866 | 43.06667 | 2.13162
474.00524 | 43.07 | 2.1311
474.07178 | 43.07333 | 2.13086
474.13832 | 43.07667 | 2.13061
474.20483 | 43.08 | 2.13051
474.27136 | 43.08333 | 2.13023
474.33788 | 43.08667 | 2.12961
474.40439 | 43.09 | 2.12918
474.47083 | 43.09333 | 2.12882
474.53721 | 43.09667 | 2.12846
474.60361 | 43.1 | 2.12796
474.67005 | 43.10333 | 2.12756
474.73652 | 43.10667 | 2.12714
474.80299 | 43.11 | 2.12634
474.86947 | 43.11333 | 2.12611
474.93596 | 43.11667 | 2.12599
475.00245 | 43.12 | 2.12568
475.06895 | 43.12333 | 2.12523
475.13547 | 43.12667 | 2.12538
475.20196 | 43.13 | 2.12547
475.26844 | 43.13333 | 2.12541
475.33489 | 43.13667 | 2.12533
475.4013 | 43.14 | 2.12434
475.46764 | 43.14333 | 2.12312
475.53398 | 43.14667 | 2.12289
475.60037 | 43.15 | 2.12283
475.66684 | 43.15333 | 2.12285
475.73339 | 43.15667 | 2.12275
475.79996 | 43.16 | 2.12197
475.86647 | 43.16333 | 2.11928
475.93291 | 43.16667 | 2.11626
475.99935 | 43.17 | 2.11362
476.06579 | 43.17333 | 2.11209
476.13226 | 43.17667 | 2.11099
476.19873 | 43.18 | 2.10968
476.26523 | 43.18333 | 2.1088
476.3317 | 43.18667 | 2.10741
476.39812 | 43.19 | 2.10591
476.46452 | 43.19333 | 2.10542
476.53096 | 43.19667 | 2.10656
476.59742 | 43.2 | 2.1083
476.66391 | 43.20333 | 2.10923
476.73037 | 43.20667 | 2.10964
476.79681 | 43.21 | 2.10965
476.86328 | 43.21333 | 2.10961
476.92974 | 43.21667 | 2.10947
476.99615 | 43.22 | 2.10905
477.06252 | 43.22333 | 2.10863
477.12885 | 43.22667 | 2.10859
477.19516 | 43.23 | 2.10847
477.26145 | 43.23333 | 2.10788
477.32773 | 43.23667 | 2.1068
477.39408 | 43.24 | 2.10622
477.4605 | 43.24333 | 2.1057
477.52705 | 43.24667 | 2.10519
477.59367 | 43.25 | 2.10465
477.66027 | 43.25333 | 2.10408
477.72682 | 43.25667 | 2.10352
477.79328 | 43.26 | 2.10305
477.85972 | 43.26333 | 2.10284
477.92618 | 43.26667 | 2.10292
477.99268 | 43.27 | 2.10243
478.05915 | 43.27333 | 2.10169
478.12562 | 43.27667 | 2.10111
478.19205 | 43.28 | 2.101
478.25846 | 43.28333 | 2.10056
478.32486 | 43.28667 | 2.10036
478.39126 | 43.29 | 2.10019
478.45772 | 43.29333 | 2.09964
478.52421 | 43.29667 | 2.09924
478.59072 | 43.3 | 2.09916
478.65722 | 43.30333 | 2.09918
478.72368 | 43.30667 | 2.09881
478.79018 | 43.31 | 2.09845
478.8567 | 43.31333 | 2.09781
478.92326 | 43.31667 | 2.09736
478.98984 | 43.32 | 2.09752
479.05649 | 43.32333 | 2.09774
479.12319 | 43.32667 | 2.09784
479.18995 | 43.33 | 2.09751
479.2568 | 43.33333 | 2.09717
479.32373 | 43.33667 | 2.0972
479.39074 | 43.34 | 2.09714
479.45771 | 43.34333 | 2.09726
479.52468 | 43.34667 | 2.09725
479.5916 | 43.35 | 2.09735
479.65848 | 43.35333 | 2.09691
479.72536 | 43.35667 | 2.09688
479.79223 | 43.36 | 2.0966
479.85908 | 43.36333 | 2.09649
479.92594 | 43.36667 | 2.09664
479.99277 | 43.37 | 2.09606
480.0596 | 43.37333 | 2.09573
480.12645 | 43.37667 | 2.09527
480.19332 | 43.38 | 2.09546
480.2602 | 43.38333 | 2.09488
480.32708 | 43.38667 | 2.09435
480.39395 | 43.39 | 2.09381
480.46083 | 43.39333 | 2.09342
480.5277 | 43.39667 | 2.0932
480.59458 | 43.4 | 2.0928
480.66143 | 43.40333 | 2.0925
480.7283 | 43.40667 | 2.09227
480.79522 | 43.41 | 2.09146
480.86211 | 43.41333 | 2.09107
480.92896 | 43.41667 | 2.09092
480.99578 | 43.42 | 2.09033
481.06258 | 43.42333 | 2.08975
481.12937 | 43.42667 | 2.0894
481.19619 | 43.43 | 2.08939
481.26303 | 43.43333 | 2.08935
481.32987 | 43.43667 | 2.08881
481.39668 | 43.44 | 2.0906
481.46344 | 43.44333 | 2.09428
481.5302 | 43.44667 | 2.09683
481.59693 | 43.45 | 2.0976
481.66365 | 43.45333 | 2.09747
481.73031 | 43.45667 | 2.09719
481.79695 | 43.46 | 2.09674
481.86361 | 43.46333 | 2.09644
481.93031 | 43.46667 | 2.09624
481.99702 | 43.47 | 2.0961
482.06378 | 43.47333 | 2.09622
482.13051 | 43.47667 | 2.09615
482.19721 | 43.48 | 2.0959
482.26387 | 43.48333 | 2.09527
482.3305 | 43.48667 | 2.09477
482.39713 | 43.49 | 2.09443
482.46378 | 43.49333 | 2.09409
482.53041 | 43.49667 | 2.09391
482.59701 | 43.5 | 2.09411
482.66356 | 43.50333 | 2.09409
482.73012 | 43.50667 | 2.0945
482.79664 | 43.51 | 2.09495
482.86311 | 43.51333 | 2.09491
482.92957 | 43.51667 | 2.09514
482.99605 | 43.52 | 2.09492
483.06257 | 43.52333 | 2.09455
483.12916 | 43.52667 | 2.09374
483.19578 | 43.53 | 2.09306
483.26237 | 43.53333 | 2.09249
483.32894 | 43.53667 | 2.09239
483.39545 | 43.54 | 2.09196
483.46193 | 43.54333 | 2.09161
483.52841 | 43.54667 | 2.09128
483.59487 | 43.55 | 2.09112
483.66134 | 43.55333 | 2.09104
483.72784 | 43.55667 | 2.09062
483.79435 | 43.56 | 2.09037
483.86091 | 43.56333 | 2.09013
483.92745 | 43.56667 | 2.08972
483.99399 | 43.57 | 2.08914
484.06051 | 43.57333 | 2.08881
484.12699 | 43.57667 | 2.08834
484.19347 | 43.58 | 2.08778
484.25999 | 43.58333 | 2.08767
484.32652 | 43.58667 | 2.08736
484.39309 | 43.59 | 2.08668
484.45967 | 43.59333 | 2.08634
484.52627 | 43.59667 | 2.0859
484.59291 | 43.6 | 2.08555
484.65956 | 43.60333 | 2.0851
484.72622 | 43.60667 | 2.08514
484.7929 | 43.61 | 2.0853
484.85965 | 43.61333 | 2.08529
484.92649 | 43.61667 | 2.08458
484.99342 | 43.62 | 2.0837
485.06041 | 43.62333 | 2.08351
485.12739 | 43.62667 | 2.08358
485.19431 | 43.63 | 2.08393
485.26122 | 43.63333 | 2.08371
485.32808 | 43.63667 | 2.08317
485.39493 | 43.64 | 2.08277
485.4618 | 43.64333 | 2.08252
485.5287 | 43.64667 | 2.08236
485.59559 | 43.65 | 2.08198
485.66249 | 43.65333 | 2.0819
485.72941 | 43.65667 | 2.08146
485.79633 | 43.66 | 2.08059
485.86327 | 43.66333 | 2.08005
485.9302 | 43.66667 | 2.07979
485.99715 | 43.67 | 2.07957
486.06407 | 43.67333 | 2.07952
486.13099 | 43.67667 | 2.07906
486.19792 | 43.68 | 2.07851
486.26488 | 43.68333 | 2.0783
486.33186 | 43.68667 | 2.07794
486.39885 | 43.69 | 2.07738
486.46582 | 43.69333 | 2.07679
486.5328 | 43.69667 | 2.0763
486.59974 | 43.7 | 2.0759
486.66671 | 43.70333 | 2.07543
486.73372 | 43.70667 | 2.07502
486.8008 | 43.71 | 2.07446
486.86792 | 43.71333 | 2.07419
486.935 | 43.71667 | 2.07434
487.00201 | 43.72 | 2.07376
487.06894 | 43.72333 | 2.07312
487.13582 | 43.72667 | 2.0724
487.20268 | 43.73 | 2.0719
487.26956 | 43.73333 | 2.07182
487.33644 | 43.73667 | 2.07132
487.40336 | 43.74 | 2.07062
487.47031 | 43.74333 | 2.07042
487.53723 | 43.74667 | 2.07031
487.60414 | 43.75 | 2.06937
487.67105 | 43.75333 | 2.06884
487.73796 | 43.75667 | 2.06883
487.80483 | 43.76 | 2.06851
487.87168 | 43.76333 | 2.06764
487.9385 | 43.76667 | 2.06681
488.00529 | 43.77 | 2.06636
488.07205 | 43.77333 | 2.06587
488.13881 | 43.77667 | 2.0657
488.20559 | 43.78 | 2.06569
488.27236 | 43.78333 | 2.06517
488.33908 | 43.78667 | 2.06496
488.40572 | 43.79 | 2.06466
488.47234 | 43.79333 | 2.06412
488.53897 | 43.79667 | 2.06408
488.60557 | 43.8 | 2.06401
488.67221 | 43.80333 | 2.06338
488.73879 | 43.80667 | 2.06261
488.80532 | 43.81 | 2.06191
488.87178 | 43.81333 | 2.06138
488.93817 | 43.81667 | 2.06107
489.00454 | 43.82 | 2.06073
489.07085 | 43.82333 | 2.06041
489.13714 | 43.82667 | 2.05979
489.20337 | 43.83 | 2.05919
489.26952 | 43.83333 | 2.05881
489.33557 | 43.83667 | 2.05841
489.40151 | 43.84 | 2.05788
489.46738 | 43.84333 | 2.05742
489.53317 | 43.84667 | 2.05691
489.59889 | 43.85 | 2.05608
489.66458 | 43.85333 | 2.05566
489.73022 | 43.85667 | 2.05526
489.79583 | 43.86 | 2.05471
489.86141 | 43.86333 | 2.05429
489.92698 | 43.86667 | 2.05381
489.99253 | 43.87 | 2.05339
490.05803 | 43.87333 | 2.05316
490.1235 | 43.87667 | 2.05268
490.18895 | 43.88 | 2.05232
490.25434 | 43.88333 | 2.05177
490.31969 | 43.88667 | 2.05145
490.38504 | 43.89 | 2.05089
490.45046 | 43.89333 | 2.05061
490.51588 | 43.89667 | 2.05033
490.58129 | 43.9 | 2.04965
490.64671 | 43.90333 | 2.04904
490.7121 | 43.90667 | 2.04889
490.77749 | 43.91 | 2.04841
490.84283 | 43.91333 | 2.04826
490.90817 | 43.91667 | 2.04792
490.97352 | 43.92 | 2.04747
491.03885 | 43.92333 | 2.04687
491.10424 | 43.92667 | 2.04643
491.16968 | 43.93 | 2.04612
491.23518 | 43.93333 | 2.04592
491.30076 | 43.93667 | 2.04539
491.36645 | 43.94 | 2.04478
491.43221 | 43.94333 | 2.04407
491.49803 | 43.94667 | 2.04371
491.56392 | 43.95 | 2.04364
491.6299 | 43.95333 | 2.0431
491.69592 | 43.95667 | 2.04259
491.76202 | 43.96 | 2.04218
491.82816 | 43.96333 | 2.04186
491.89435 | 43.96667 | 2.04106
491.96057 | 43.97 | 2.04081
492.02683 | 43.97333 | 2.04041
492.09317 | 43.97667 | 2.0399
492.15955 | 43.98 | 2.03959
492.22598 | 43.98333 | 2.03931
492.29251 | 43.98667 | 2.03895
492.35913 | 43.99 | 2.03877
492.42585 | 43.99333 | 2.0386
492.49259 | 43.99667 | 2.03831
492.55937 | 44 | 2.03805
492.62619 | 44.00333 | 2.03718
492.693 | 44.00667 | 2.03679
492.75985 | 44.01 | 2.03628
492.82673 | 44.01333 | 2.03582
492.89369 | 44.01667 | 2.0356
492.96069 | 44.02 | 2.03564
493.0277 | 44.02333 | 2.03497
493.09477 | 44.02667 | 2.0346
493.16186 | 44.03 | 2.03445
493.22894 | 44.03333 | 2.03399
493.29604 | 44.03667 | 2.03349
493.3631 | 44.04 | 2.03317
493.43012 | 44.04333 | 2.03259
493.49718 | 44.04667 | 2.03243
493.56426 | 44.05 | 2.03251
493.63135 | 44.05333 | 2.03212
493.69845 | 44.05667 | 2.03177
493.76552 | 44.06 | 2.03164
493.83258 | 44.06333 | 2.03154
493.89961 | 44.06667 | 2.03145
493.96662 | 44.07 | 2.03105
494.03359 | 44.07333 | 2.03044
494.10058 | 44.07667 | 2.03039
494.16762 | 44.08 | 2.03005
494.23474 | 44.08333 | 2.0297
494.30184 | 44.08667 | 2.02964
494.3689 | 44.09 | 2.02915
494.43592 | 44.09333 | 2.02867
494.50286 | 44.09667 | 2.02821
494.56978 | 44.1 | 2.02778
494.63668 | 44.10333 | 2.02708
494.70359 | 44.10667 | 2.02684
494.77052 | 44.11 | 2.02618
494.83744 | 44.11333 | 2.02587
494.90438 | 44.11667 | 2.02571
494.97133 | 44.12 | 2.02505
495.03826 | 44.12333 | 2.02477
495.10519 | 44.12667 | 2.02485
495.17213 | 44.13 | 2.0246
495.23906 | 44.13333 | 2.02455
495.306 | 44.13667 | 2.02401
495.37294 | 44.14 | 2.02349
495.43991 | 44.14333 | 2.02283
495.50691 | 44.14667 | 2.02249
495.57391 | 44.15 | 2.02247
495.64088 | 44.15333 | 2.02201
495.70781 | 44.15667 | 2.02156
495.77472 | 44.16 | 2.02121
495.84166 | 44.16333 | 2.02112
495.90858 | 44.16667 | 2.02084
495.97554 | 44.17 | 2.02101
496.04257 | 44.17333 | 2.02046
496.10972 | 44.17667 | 2.01996
496.17691 | 44.18 | 2.01927
496.24403 | 44.18333 | 2.01893
496.31109 | 44.18667 | 2.0188
496.37817 | 44.19 | 2.01853
496.44527 | 44.19333 | 2.01832
496.5124 | 44.19667 | 2.01838
496.57955 | 44.2 | 2.01805
496.64672 | 44.20333 | 2.01736
496.71386 | 44.20667 | 2.01703
496.78098 | 44.21 | 2.01619
496.84808 | 44.21333 | 2.01593
496.91516 | 44.21667 | 2.01531
496.98224 | 44.22 | 2.01458
497.04926 | 44.22333 | 2.01426
497.11628 | 44.22667 | 2.01433
497.1833 | 44.23 | 2.0141
497.25032 | 44.23333 | 2.01385
497.31734 | 44.23667 | 2.01366
497.38436 | 44.24 | 2.01368
497.45139 | 44.24333 | 2.0134
497.51839 | 44.24667 | 2.01283
497.5854 | 44.25 | 2.01267
497.65238 | 44.25333 | 2.01228
497.71933 | 44.25667 | 2.01226
497.78631 | 44.26 | 2.01182
497.85333 | 44.26333 | 2.01125
497.92038 | 44.26667 | 2.01065
497.9875 | 44.27 | 2.01045
498.05463 | 44.27333 | 2.01038
498.12174 | 44.27667 | 2.00989
498.18874 | 44.28 | 2.00961
498.2557 | 44.28333 | 2.00941
498.32269 | 44.28667 | 2.00935
498.38968 | 44.29 | 2.00908
498.45665 | 44.29333 | 2.00871
498.52361 | 44.29667 | 2.0085
498.59054 | 44.3 | 2.00834
498.65744 | 44.30333 | 2.00803
498.72432 | 44.30667 | 2.00761
498.79124 | 44.31 | 2.00727
498.85816 | 44.31333 | 2.00732
498.92505 | 44.31667 | 2.00722
498.99196 | 44.32 | 2.00741
499.05884 | 44.32333 | 2.00776
499.12576 | 44.32667 | 2.00769
499.19269 | 44.33 | 2.00769
499.25963 | 44.33333 | 2.00756
499.32658 | 44.33667 | 2.00703
499.39348 | 44.34 | 2.00658
499.46034 | 44.34333 | 2.00573
499.52716 | 44.34667 | 2.00198
499.594 | 44.35 | 1.99785
499.66086 | 44.35333 | 1.99507
499.7278 | 44.35667 | 1.99334
499.79483 | 44.36 | 1.99197
499.8619 | 44.36333 | 1.99108
499.92894 | 44.36667 | 1.9907
499.99596 | 44.37 | 1.98992
500.06292 | 44.37333 | 1.98902
500.12987 | 44.37667 | 1.98804
500.1968 | 44.38 | 1.98713
500.26376 | 44.38333 | 1.98641
500.33069 | 44.38667 | 1.98597
500.39757 | 44.39 | 1.98529
500.4644 | 44.39333 | 1.98501
500.53123 | 44.39667 | 1.9847
500.59805 | 44.4 | 1.98397
500.66487 | 44.40333 | 1.98341
500.73169 | 44.40667 | 1.98292
500.79849 | 44.41 | 1.98202
500.86522 | 44.41333 | 1.98084
500.93193 | 44.41667 | 1.98014
500.99864 | 44.42 | 1.98001
501.0653 | 44.42333 | 1.97933
501.13193 | 44.42667 | 1.97886
501.19854 | 44.43 | 1.97836
501.26509 | 44.43333 | 1.97791
501.33159 | 44.43667 | 1.97708
501.39799 | 44.44 | 1.97656
501.46437 | 44.44333 | 1.97601
501.53079 | 44.44667 | 1.976
501.59725 | 44.45 | 1.97557
501.6637 | 44.45333 | 1.97479
501.73007 | 44.45667 | 1.97435
501.79636 | 44.46 | 1.97337
501.86257 | 44.46333 | 1.97268
501.92871 | 44.46667 | 1.97247
501.99481 | 44.47 | 1.97202
502.06088 | 44.47333 | 1.97143
502.12691 | 44.47667 | 1.97069
502.19288 | 44.48 | 1.97021
502.25877 | 44.48333 | 1.96949
502.32462 | 44.48667 | 1.96861
502.39046 | 44.49 | 1.96738
502.45631 | 44.49333 | 1.96674
502.52218 | 44.49667 | 1.96633
502.58802 | 44.5 | 1.96588
502.65383 | 44.50333 | 1.96511
502.71963 | 44.50667 | 1.96433
502.78538 | 44.51 | 1.96428
502.85114 | 44.51333 | 1.96382
502.91691 | 44.51667 | 1.96306
502.9827 | 44.52 | 1.96241
503.04849 | 44.52333 | 1.96229
503.1143 | 44.52667 | 1.96146
503.18013 | 44.53 | 1.96075
503.24591 | 44.53333 | 1.96052
503.31171 | 44.53667 | 1.95959
503.37755 | 44.54 | 1.95856
503.4435 | 44.54333 | 1.95827
503.50952 | 44.54667 | 1.95825
503.57551 | 44.55 | 1.95785
503.64146 | 44.55333 | 1.95683
503.70739 | 44.55667 | 1.9563
503.7733 | 44.56 | 1.95528
503.8392 | 44.56333 | 1.95485
503.90509 | 44.56667 | 1.95465
503.97099 | 44.57 | 1.95409
504.03692 | 44.57333 | 1.95357
504.10284 | 44.57667 | 1.95295
504.16877 | 44.58 | 1.95193
504.23473 | 44.58333 | 1.95142
504.30074 | 44.58667 | 1.95087
504.36674 | 44.59 | 1.9505
504.43278 | 44.59333 | 1.95047
504.4988 | 44.59667 | 1.95015
504.5648 | 44.6 | 1.94964
504.6308 | 44.60333 | 1.94917
504.6968 | 44.60667 | 1.94832
504.76279 | 44.61 | 1.9475
504.82881 | 44.61333 | 1.94664
504.89483 | 44.61667 | 1.946
504.96084 | 44.62 | 1.9458
505.02681 | 44.62333 | 1.94553
505.09274 | 44.62667 | 1.94509
505.15867 | 44.63 | 1.9442
505.22465 | 44.63333 | 1.94362
505.29073 | 44.63667 | 1.94328
505.35689 | 44.64 | 1.94306
505.42304 | 44.64333 | 1.9427
505.48916 | 44.64667 | 1.94226
505.55521 | 44.65 | 1.94146
505.62127 | 44.65333 | 1.94088
505.68733 | 44.65667 | 1.94068
505.75341 | 44.66 | 1.94039
505.81949 | 44.66333 | 1.93959
505.8856 | 44.66667 | 1.93883
505.95169 | 44.67 | 1.93816
506.01775 | 44.67333 | 1.93713
506.08377 | 44.67667 | 1.93573
506.14977 | 44.68 | 1.93432
506.21578 | 44.68333 | 1.93349
506.28179 | 44.68667 | 1.93251
506.34776 | 44.69 | 1.93153
506.41376 | 44.69333 | 1.93073
506.47969 | 44.69667 | 1.93025
506.54561 | 44.7 | 1.93003
506.61152 | 44.70333 | 1.92955
506.67741 | 44.70667 | 1.92896
506.74329 | 44.71 | 1.92836
506.80918 | 44.71333 | 1.92785
506.87501 | 44.71667 | 1.92755
506.94081 | 44.72 | 1.92699
507.0066 | 44.72333 | 1.92612
507.07247 | 44.72667 | 1.92524
507.1384 | 44.73 | 1.92483
507.20437 | 44.73333 | 1.92421
507.27027 | 44.73667 | 1.92352
507.33609 | 44.74 | 1.92228
507.4018 | 44.74333 | 1.92131
507.46746 | 44.74667 | 1.91998
507.53308 | 44.75 | 1.91927
507.59871 | 44.75333 | 1.91824
507.66432 | 44.75667 | 1.91798
507.72995 | 44.76 | 1.91749
507.79552 | 44.76333 | 1.91683
507.86108 | 44.76667 | 1.91623
507.92665 | 44.77 | 1.91572
507.99222 | 44.77333 | 1.91563
508.05782 | 44.77667 | 1.91577
508.1234 | 44.78 | 1.91593
508.18897 | 44.78333 | 1.9157
508.25448 | 44.78667 | 1.91577
508.31998 | 44.79 | 1.9152
508.38546 | 44.79333 | 1.91443
508.45091 | 44.79667 | 1.91382
508.51638 | 44.8 | 1.91328
508.58186 | 44.80333 | 1.91235
508.64736 | 44.80667 | 1.91148
508.71284 | 44.81 | 1.9109
508.77833 | 44.81333 | 1.91016
508.84382 | 44.81667 | 1.90984
508.90937 | 44.82 | 1.90989
508.97499 | 44.82333 | 1.9103
509.04066 | 44.82667 | 1.91002
509.10628 | 44.83 | 1.90966
509.17186 | 44.83333 | 1.9096
509.23737 | 44.83667 | 1.90936
509.30291 | 44.84 | 1.90859
509.36844 | 44.84333 | 1.90845
509.43404 | 44.84667 | 1.90921
509.49966 | 44.85 | 1.90955
509.5653 | 44.85333 | 1.90937
509.63089 | 44.85667 | 1.90894
509.69643 | 44.86 | 1.90896
509.76192 | 44.86333 | 1.90863
509.82741 | 44.86667 | 1.90841
509.89288 | 44.87 | 1.90829
509.95829 | 44.87333 | 1.90877
510.02364 | 44.87667 | 1.90914
510.08894 | 44.88 | 1.90943
510.15424 | 44.88333 | 1.90959
510.21952 | 44.88667 | 1.9096
510.28482 | 44.89 | 1.90931
510.35014 | 44.89333 | 1.90948
510.41548 | 44.89667 | 1.90955
510.48084 | 44.9 | 1.90955
510.54619 | 44.90333 | 1.90986
510.61151 | 44.90667 | 1.91002
510.67679 | 44.91 | 1.90982
510.74211 | 44.91333 | 1.90947
510.80745 | 44.91667 | 1.90912
510.87282 | 44.92 | 1.90899
510.93818 | 44.92333 | 1.90915
511.00347 | 44.92667 | 1.90891
511.0687 | 44.93 | 1.90818
511.1339 | 44.93333 | 1.90771
511.19909 | 44.93667 | 1.90776
511.2643 | 44.94 | 1.90778
511.32947 | 44.94333 | 1.90784
511.39466 | 44.94667 | 1.90763
511.45977 | 44.95 | 1.90707
511.52486 | 44.95333 | 1.90678
511.58995 | 44.95667 | 1.90676
511.6551 | 44.96 | 1.90715
511.72031 | 44.96333 | 1.90713
511.78562 | 44.96667 | 1.90738
511.85097 | 44.97 | 1.90972
511.91638 | 44.97333 | 1.91254
511.98187 | 44.97667 | 1.91444
512.04745 | 44.98 | 1.91558
512.11308 | 44.98333 | 1.91712
512.17875 | 44.98667 | 1.91851
512.24447 | 44.99 | 1.91953
512.31023 | 44.99333 | 1.9206
512.376 | 44.99667 | 1.92204
512.44176 | 45 | 1.92357
512.50752 | 45.00333 | 1.92468
512.57333 | 45.00667 | 1.92527
512.63926 | 45.01 | 1.92599
512.70527 | 45.01333 | 1.92692
512.77132 | 45.01667 | 1.92765
512.83735 | 45.02 | 1.92852
512.90336 | 45.02333 | 1.92958
512.96934 | 45.02667 | 1.93062
513.03538 | 45.03 | 1.93117
513.10144 | 45.03333 | 1.93172
513.16754 | 45.03667 | 1.93318
513.23366 | 45.04 | 1.93472
513.2998 | 45.04333 | 1.93578
513.36593 | 45.04667 | 1.93683
513.43206 | 45.05 | 1.93823
513.49827 | 45.05333 | 1.93986
513.56452 | 45.05667 | 1.94193
513.63073 | 45.06 | 1.94373
513.69695 | 45.06333 | 1.94504
513.76316 | 45.06667 | 1.94663
513.82932 | 45.07 | 1.94837
513.89544 | 45.07333 | 1.95076
513.96154 | 45.07667 | 1.95277
514.0276 | 45.08 | 1.95435
514.09363 | 45.08333 | 1.95659
514.15966 | 45.08667 | 1.95887
514.2257 | 45.09 | 1.96098
514.2917 | 45.09333 | 1.96302
514.35766 | 45.09667 | 1.96489
514.4236 | 45.1 | 1.96723
514.48955 | 45.10333 | 1.9696
514.55555 | 45.10667 | 1.9723
514.62157 | 45.11 | 1.97434
514.68751 | 45.11333 | 1.97671
514.7534 | 45.11667 | 1.97899
514.81925 | 45.12 | 1.98013
514.88511 | 45.12333 | 1.98063
514.95094 | 45.12667 | 1.98104
515.01683 | 45.13 | 1.9818
515.0827 | 45.13333 | 1.98258
515.14858 | 45.13667 | 1.98302
515.21448 | 45.14 | 1.9828
515.28039 | 45.14333 | 1.98307
515.3463 | 45.14667 | 1.98389
515.41226 | 45.15 | 1.98538
515.47822 | 45.15333 | 1.98684
515.54415 | 45.15667 | 1.98824
515.61008 | 45.16 | 1.99002
515.67607 | 45.16333 | 1.99229
515.74203 | 45.16667 | 1.9957
515.80799 | 45.17 | 1.99901
515.87396 | 45.17333 | 2.00163
515.93992 | 45.17667 | 2.00451
516.0059 | 45.18 | 2.00683
516.07185 | 45.18333 | 2.0088
516.13778 | 45.18667 | 2.01052
516.20369 | 45.19 | 2.01216
516.26959 | 45.19333 | 2.0136
516.33559 | 45.19667 | 2.01531
516.4017 | 45.2 | 2.01699
516.46789 | 45.20333 | 2.01838
516.53408 | 45.20667 | 2.01908
516.60025 | 45.21 | 2.02014
516.66637 | 45.21333 | 2.0214
516.7325 | 45.21667 | 2.02254
516.79864 | 45.22 | 2.02395
516.8648 | 45.22333 | 2.02489
516.93096 | 45.22667 | 2.02583
516.99715 | 45.23 | 2.02679
517.06326 | 45.23333 | 2.02764
517.12934 | 45.23667 | 2.02881
517.19536 | 45.24 | 2.02982
517.26133 | 45.24333 | 2.03082
517.32729 | 45.24667 | 2.03185
517.39325 | 45.25 | 2.03293
517.45915 | 45.25333 | 2.03392
517.52504 | 45.25667 | 2.03544
517.59093 | 45.26 | 2.03721
517.65677 | 45.26333 | 2.03858
517.72252 | 45.26667 | 2.03959
517.78826 | 45.27 | 2.04075
517.854 | 45.27333 | 2.04179
517.91974 | 45.27667 | 2.0425
517.98545 | 45.28 | 2.04297
518.05115 | 45.28333 | 2.04409
518.11692 | 45.28667 | 2.04633
518.18273 | 45.29 | 2.04739
518.24862 | 45.29333 | 2.04846
518.3145 | 45.29667 | 2.0495
518.3803 | 45.3 | 2.0505
518.44597 | 45.30333 | 2.05112
518.51156 | 45.30667 | 2.05213
518.57711 | 45.31 | 2.05263
518.64267 | 45.31333 | 2.05323
518.70823 | 45.31667 | 2.05365
518.77376 | 45.32 | 2.05315
518.83927 | 45.32333 | 2.05325
518.90471 | 45.32667 | 2.05371
518.97012 | 45.33 | 2.05415
519.0355 | 45.33333 | 2.05437
519.10092 | 45.33667 | 2.05429
519.16639 | 45.34 | 2.05424
519.23189 | 45.34333 | 2.05511
519.29741 | 45.34667 | 2.05594
519.36288 | 45.35 | 2.05617
519.42832 | 45.35333 | 2.0562
519.49376 | 45.35667 | 2.05658
519.55919 | 45.36 | 2.05673
519.62462 | 45.36333 | 2.05708
519.69005 | 45.36667 | 2.0578
519.75554 | 45.37 | 2.05856
519.82102 | 45.37333 | 2.05893
519.88646 | 45.37667 | 2.05909
519.95188 | 45.38 | 2.05939
520.01735 | 45.38333 | 2.05933
520.08286 | 45.38667 | 2.05941
520.14832 | 45.39 | 2.05967
520.21373 | 45.39333 | 2.06038
520.27909 | 45.39667 | 2.06095
520.34441 | 45.4 | 2.06103
520.40971 | 45.40333 | 2.06097
520.47502 | 45.40667 | 2.06104
520.5403 | 45.41 | 2.06174
520.60558 | 45.41333 | 2.06208
520.67081 | 45.41667 | 2.06215
520.73602 | 45.42 | 2.06228
520.80125 | 45.42333 | 2.06254
520.86646 | 45.42667 | 2.0627
520.93173 | 45.43 | 2.06301
520.99702 | 45.43333 | 2.06329
521.06228 | 45.43667 | 2.06322
521.12752 | 45.44 | 2.06272
521.19272 | 45.44333 | 2.06268
521.25792 | 45.44667 | 2.06213
521.32312 | 45.45 | 2.0613
521.38832 | 45.45333 | 2.06071
521.45355 | 45.45667 | 2.06118
521.51877 | 45.46 | 2.06158
521.58401 | 45.46333 | 2.06179
521.64921 | 45.46667 | 2.06198
521.71438 | 45.47 | 2.06182
521.77952 | 45.47333 | 2.06135
521.84471 | 45.47667 | 2.06037
521.90998 | 45.48 | 2.05939
521.97531 | 45.48333 | 2.05874
522.04065 | 45.48667 | 2.0586
522.10596 | 45.49 | 2.05867
522.17127 | 45.49333 | 2.05921
522.23655 | 45.49667 | 2.05988
522.30183 | 45.5 | 2.05993
522.36711 | 45.50333 | 2.0599
522.43243 | 45.50667 | 2.06008
522.49782 | 45.51 | 2.06017
522.56325 | 45.51333 | 2.06003
522.62869 | 45.51667 | 2.05967
522.69414 | 45.52 | 2.05929
522.75957 | 45.52333 | 2.0589
522.82497 | 45.52667 | 2.05889
522.89037 | 45.53 | 2.05873
522.95572 | 45.53333 | 2.05896
523.02108 | 45.53667 | 2.05868
523.08645 | 45.54 | 2.05972
523.1518 | 45.54333 | 2.06289
523.21712 | 45.54667 | 2.06604
523.28244 | 45.55 | 2.06807
523.34771 | 45.55333 | 2.06965
523.41299 | 45.55667 | 2.07056
523.47826 | 45.56 | 2.07113
523.54354 | 45.56333 | 2.0717
523.60879 | 45.56667 | 2.07226
523.67409 | 45.57 | 2.07333
523.73948 | 45.57333 | 2.07446
523.80495 | 45.57667 | 2.07498
523.87039 | 45.58 | 2.075
523.93578 | 45.58333 | 2.07508
524.00114 | 45.58667 | 2.07556
524.06646 | 45.59 | 2.07565
524.13179 | 45.59333 | 2.07611
524.19713 | 45.59667 | 2.07677
524.26251 | 45.6 | 2.07739
524.32791 | 45.60333 | 2.07769
524.39332 | 45.60667 | 2.07819
524.45872 | 45.61 | 2.07846
524.52409 | 45.61333 | 2.07939
524.58945 | 45.61667 | 2.08163
524.65483 | 45.62 | 2.08425
524.72023 | 45.62333 | 2.08612
524.78566 | 45.62667 | 2.08742
524.85114 | 45.63 | 2.0885
524.91665 | 45.63333 | 2.08894
524.98215 | 45.63667 | 2.08836
525.04766 | 45.64 | 2.08789
525.1132 | 45.64333 | 2.08851
525.17878 | 45.64667 | 2.089
525.24445 | 45.65 | 2.08959
525.31012 | 45.65333 | 2.09115
525.37584 | 45.65667 | 2.09421
525.44157 | 45.66 | 2.09742
525.50736 | 45.66333 | 2.10002
525.57321 | 45.66667 | 2.10217
525.63917 | 45.67 | 2.1036
525.70519 | 45.67333 | 2.10438
525.77119 | 45.67667 | 2.10698
525.83719 | 45.68 | 2.11034
525.90321 | 45.68333 | 2.11291
525.96924 | 45.68667 | 2.11422
526.03526 | 45.69 | 2.11542
526.10128 | 45.69333 | 2.11599
526.16727 | 45.69667 | 2.11614
526.23327 | 45.7 | 2.116
526.29927 | 45.70333 | 2.11575
526.36528 | 45.70667 | 2.11497
526.43127 | 45.71 | 2.11424
526.49726 | 45.71333 | 2.11336
526.56326 | 45.71667 | 2.11336
526.62928 | 45.72 | 2.11395
526.69529 | 45.72333 | 2.11428
526.76127 | 45.72667 | 2.11524
526.82724 | 45.73 | 2.11644
526.89318 | 45.73333 | 2.11726
526.95914 | 45.73667 | 2.1181
527.02512 | 45.74 | 2.11824
527.0911 | 45.74333 | 2.11758
527.15708 | 45.74667 | 2.11619
527.22302 | 45.75 | 2.11557
527.28891 | 45.75333 | 2.11535
527.35485 | 45.75667 | 2.11551
527.42085 | 45.76 | 2.11557
527.4869 | 45.76333 | 2.11558
527.55291 | 45.76667 | 2.11582
527.6189 | 45.77 | 2.11579
527.68483 | 45.77333 | 2.11553
527.75067 | 45.77667 | 2.11563
527.81645 | 45.78 | 2.11597
527.88219 | 45.78333 | 2.11586
527.9479 | 45.78667 | 2.11634
528.01358 | 45.79 | 2.11636
528.07925 | 45.79333 | 2.11665
528.1449 | 45.79667 | 2.11694
528.21056 | 45.8 | 2.11681
528.27622 | 45.80333 | 2.1167
528.34186 | 45.80667 | 2.11644
528.40745 | 45.81 | 2.11591
528.47306 | 45.81333 | 2.11538
528.53867 | 45.81667 | 2.11513
528.60427 | 45.82 | 2.11484
528.6698 | 45.82333 | 2.11482
528.73534 | 45.82667 | 2.11484
528.80089 | 45.83 | 2.11505
528.86643 | 45.83333 | 2.11513
528.93197 | 45.83667 | 2.11636
528.99749 | 45.84 | 2.1187
529.06298 | 45.84333 | 2.12082
529.12848 | 45.84667 | 2.12244
529.19395 | 45.85 | 2.12316
529.25949 | 45.85333 | 2.12526
529.32505 | 45.85667 | 2.13019
529.39058 | 45.86 | 2.13462
529.45602 | 45.86333 | 2.13698
529.5214 | 45.86667 | 2.13796
529.58677 | 45.87 | 2.13904
529.6521 | 45.87333 | 2.14012
529.71739 | 45.87667 | 2.14153
529.78272 | 45.88 | 2.14241
529.84803 | 45.88333 | 2.14397
529.91331 | 45.88667 | 2.14624
529.97857 | 45.89 | 2.14838
530.04386 | 45.89333 | 2.1508
530.1091 | 45.89667 | 2.1523
530.17433 | 45.9 | 2.15354
530.2395 | 45.90333 | 2.15622
530.30461 | 45.90667 | 2.15939
530.36967 | 45.91 | 2.16188
530.43475 | 45.91333 | 2.16297
530.49974 | 45.91667 | 2.16379
530.56463 | 45.92 | 2.1646
530.62949 | 45.92333 | 2.16508
530.69432 | 45.92667 | 2.16549
530.75907 | 45.93 | 2.16631
530.82374 | 45.93333 | 2.16893
530.88838 | 45.93667 | 2.17123
530.95292 | 45.94 | 2.1721
531.01742 | 45.94333 | 2.17268
531.08193 | 45.94667 | 2.17306
531.14642 | 45.95 | 2.17325
531.21089 | 45.95333 | 2.17326
531.27526 | 45.95667 | 2.17339
531.33956 | 45.96 | 2.17379
531.40383 | 45.96333 | 2.17344
531.46811 | 45.96667 | 2.17369
531.53232 | 45.97 | 2.17445
531.59646 | 45.97333 | 2.17476
531.66058 | 45.97667 | 2.1751
531.72466 | 45.98 | 2.17527
531.78868 | 45.98333 | 2.17491
531.85265 | 45.98667 | 2.17437
531.91661 | 45.99 | 2.17389
531.98052 | 45.99333 | 2.17277
532.04439 | 45.99667 | 2.17006
532.10827 | 46 | 2.16734
532.17216 | 46.00333 | 2.16498
532.23603 | 46.00667 | 2.16322
532.29993 | 46.01 | 2.16162
532.36381 | 46.01333 | 2.15985
532.42766 | 46.01667 | 2.15861
532.49152 | 46.02 | 2.1581
532.55545 | 46.02333 | 2.15909
532.61938 | 46.02667 | 2.16004
532.68331 | 46.03 | 2.15929
532.74728 | 46.03333 | 2.15734
532.81126 | 46.03667 | 2.15515
532.87523 | 46.04 | 2.15254
532.93925 | 46.04333 | 2.14969
533.0033 | 46.04667 | 2.14732
533.06729 | 46.05 | 2.14598
533.13126 | 46.05333 | 2.14536
533.19521 | 46.05667 | 2.1442
533.25916 | 46.06 | 2.14274
533.32308 | 46.06333 | 2.14186
533.38695 | 46.06667 | 2.14116
533.45071 | 46.07 | 2.14041
533.51446 | 46.07333 | 2.13982
533.57815 | 46.07667 | 2.13986
533.64178 | 46.08 | 2.14132
533.70534 | 46.08333 | 2.14274
533.76886 | 46.08667 | 2.14051
533.83234 | 46.09 | 2.13639
533.89578 | 46.09333 | 2.13162
533.95918 | 46.09667 | 2.12471
534.02252 | 46.1 | 2.11732
534.08581 | 46.10333 | 2.11182
534.14906 | 46.10667 | 2.1084
534.21228 | 46.11 | 2.10459
534.27544 | 46.11333 | 2.10066
534.33858 | 46.11667 | 2.09653
534.40168 | 46.12 | 2.09181
534.46475 | 46.12333 | 2.08764
534.52775 | 46.12667 | 2.08336
534.5907 | 46.13 | 2.0813
534.6536 | 46.13333 | 2.08196
534.71645 | 46.13667 | 2.08334
534.77933 | 46.14 | 2.08431
534.84226 | 46.14333 | 2.08377
534.90519 | 46.14667 | 2.08132
534.9681 | 46.15 | 2.07729
535.03098 | 46.15333 | 2.07389
535.09381 | 46.15667 | 2.07143
535.1566 | 46.16 | 2.07094
535.21935 | 46.16333 | 2.07377
535.28212 | 46.16667 | 2.0772
535.34491 | 46.17 | 2.0807
535.40776 | 46.17333 | 2.08269
535.47064 | 46.17667 | 2.08329
535.53358 | 46.18 | 2.08323
535.59657 | 46.18333 | 2.08067
535.65962 | 46.18667 | 2.07608
535.72273 | 46.19 | 2.07133
535.78587 | 46.19333 | 2.06727
535.84904 | 46.19667 | 2.06406
535.91223 | 46.2 | 2.06
535.97548 | 46.20333 | 2.05488
536.03871 | 46.20667 | 2.05051
536.10193 | 46.21 | 2.04653
536.16516 | 46.21333 | 2.04256
536.22836 | 46.21667 | 2.03919
536.29159 | 46.22 | 2.03584
536.35482 | 46.22333 | 2.03296
536.41804 | 46.22667 | 2.03037
536.48124 | 46.23 | 2.02633
536.54444 | 46.23333 | 2.02136
536.60764 | 46.23667 | 2.01646
536.67086 | 46.24 | 2.0125
536.73403 | 46.24333 | 2.00894
536.79712 | 46.24667 | 2.00705
536.86014 | 46.25 | 2.00513
536.92311 | 46.25333 | 2.00358
536.98605 | 46.25667 | 2.00138
537.04896 | 46.26 | 1.99832
537.11184 | 46.26333 | 1.99543
537.17464 | 46.26667 | 1.99337
537.23735 | 46.27 | 1.99166
537.29997 | 46.27333 | 1.98889
537.36252 | 46.27667 | 1.98513
537.42499 | 46.28 | 1.98122
537.48735 | 46.28333 | 1.97686
537.54963 | 46.28667 | 1.97499
537.61182 | 46.29 | 1.97463
537.67391 | 46.29333 | 1.97257
537.73591 | 46.29667 | 1.96954
537.79782 | 46.3 | 1.96609
537.85966 | 46.30333 | 1.96243
537.92138 | 46.30667 | 1.96026
537.983 | 46.31 | 1.95727
538.04457 | 46.31333 | 1.95232
538.10608 | 46.31667 | 1.94564
538.16758 | 46.32 | 1.93852
538.22901 | 46.32333 | 1.93242
538.29041 | 46.32667 | 1.92633
538.35175 | 46.33 | 1.92059
538.4131 | 46.33333 | 1.91512
538.47438 | 46.33667 | 1.90954
538.53559 | 46.34 | 1.90302
538.59675 | 46.34333 | 1.89645
538.65785 | 46.34667 | 1.88999
538.71891 | 46.35 | 1.88465
538.77991 | 46.35333 | 1.87902
538.84084 | 46.35667 | 1.87335
538.90176 | 46.36 | 1.86815
538.96265 | 46.36333 | 1.8624
539.02354 | 46.36667 | 1.85795
539.08445 | 46.37 | 1.85399
539.14537 | 46.37333 | 1.85097
539.20629 | 46.37667 | 1.84797
539.26721 | 46.38 | 1.84371
539.32813 | 46.38333 | 1.83882
539.38903 | 46.38667 | 1.8348
539.44992 | 46.39 | 1.83116
539.51079 | 46.39333 | 1.82707
539.5717 | 46.39667 | 1.82215
539.63257 | 46.4 | 1.81681
539.69345 | 46.40333 | 1.81135
539.75433 | 46.40667 | 1.80541
539.81526 | 46.41 | 1.79909
539.87622 | 46.41333 | 1.79315
539.93715 | 46.41667 | 1.78738
539.99804 | 46.42 | 1.78024
540.05887 | 46.42333 | 1.77319
540.11967 | 46.42667 | 1.76587
540.18042 | 46.43 | 1.75827
540.24111 | 46.43333 | 1.75051
540.30173 | 46.43667 | 1.74286
540.36231 | 46.44 | 1.73501
540.42293 | 46.44333 | 1.72755
540.48349 | 46.44667 | 1.72147
540.54399 | 46.45 | 1.7158
540.60444 | 46.45333 | 1.70923
540.66485 | 46.45667 | 1.70173
540.72524 | 46.46 | 1.6939
540.78553 | 46.46333 | 1.6857
540.84577 | 46.46667 | 1.67727
540.90597 | 46.47 | 1.66861
540.96613 | 46.47333 | 1.65974
541.02625 | 46.47667 | 1.64963
541.08632 | 46.48 | 1.63954
541.1463 | 46.48333 | 1.63135
541.20622 | 46.48667 | 1.62342
541.26612 | 46.49 | 1.61503
541.32597 | 46.49333 | 1.60773
541.38581 | 46.49667 | 1.60299
541.44559 | 46.5 | 1.59863
541.50538 | 46.50333 | 1.59356
541.56514 | 46.50667 | 1.58683
541.62487 | 46.51 | 1.57927
541.68453 | 46.51333 | 1.57092
541.74417 | 46.51667 | 1.56639
541.80384 | 46.52 | 1.55756
541.86352 | 46.52333 | 1.54926
541.92318 | 46.52667 | 1.54223
541.98282 | 46.53 | 1.53877
542.04249 | 46.53333 | 1.53836
542.1022 | 46.53667 | 1.53771
542.16193 | 46.54 | 1.53533
542.22169 | 46.54333 | 1.53198
542.28142 | 46.54667 | 1.52753
542.34117 | 46.55 | 1.52132
542.40095 | 46.55333 | 1.51588
542.46078 | 46.55667 | 1.51002
542.52061 | 46.56 | 1.50372
542.58049 | 46.56333 | 1.49724
542.64044 | 46.56667 | 1.49061
542.70041 | 46.57 | 1.48403
542.76038 | 46.57333 | 1.47778
542.82031 | 46.57667 | 1.47167
542.88023 | 46.58 | 1.46531
542.94015 | 46.58333 | 1.459
543.0001 | 46.58667 | 1.45286
543.06003 | 46.59 | 1.44663
543.11998 | 46.59333 | 1.44018
543.17993 | 46.59667 | 1.4332
543.23981 | 46.6 | 1.42667
543.29964 | 46.60333 | 1.4219
543.3594 | 46.60667 | 1.41791
543.41907 | 46.61 | 1.41354
543.47868 | 46.61333 | 1.40892
543.53825 | 46.61667 | 1.40326
543.59776 | 46.62 | 1.39711
543.65713 | 46.62333 | 1.39137
543.71645 | 46.62667 | 1.38633
543.77572 | 46.63 | 1.38161
543.83491 | 46.63333 | 1.37661
543.89398 | 46.63667 | 1.37117
543.95292 | 46.64 | 1.36505
544.01176 | 46.64333 | 1.35785
544.07051 | 46.64667 | 1.35017
544.12909 | 46.65 | 1.34163
544.18754 | 46.65333 | 1.33307
544.24589 | 46.65667 | 1.32389
544.3041 | 46.66 | 1.31424
544.36225 | 46.66333 | 1.30365
544.42026 | 46.66667 | 1.29231
544.47818 | 46.67 | 1.28199
544.536 | 46.67333 | 1.2718
544.59377 | 46.67667 | 1.26023
544.65153 | 46.68 | 1.24677
544.70923 | 46.68333 | 1.23272
544.76689 | 46.68667 | 1.21758
544.82455 | 46.69 | 1.20173
544.88223 | 46.69333 | 1.18572
544.93988 | 46.69667 | 1.16899
544.99753 | 46.7 | 1.15017
545.05526 | 46.70333 | 1.13019
545.11307 | 46.70667 | 1.1103
545.17094 | 46.71 | 1.09066
545.22892 | 46.71333 | 1.07219
545.28702 | 46.71667 | 1.05479
545.34522 | 46.72 | 1.03844
545.40352 | 46.72333 | 1.02236
545.46194 | 46.72667 | 1.00637
545.52045 | 46.73 | 0.9906
545.57906 | 46.73333 | 0.97533
545.63779 | 46.73667 | 0.9602
545.69668 | 46.74 | 0.94595
545.75574 | 46.74333 | 0.9331
545.81494 | 46.74667 | 0.92097
545.87425 | 46.75 | 0.90913
545.93381 | 46.75333 | 0.898
545.99358 | 46.75667 | 0.88827
546.0535 | 46.76 | 0.87908
546.11359 | 46.76333 | 0.8706
546.17381 | 46.76667 | 0.86222
546.2342 | 46.77 | 0.85479
546.29471 | 46.77333 | 0.84773
546.35536 | 46.77667 | 0.84126
546.41616 | 46.78 | 0.83543
546.47705 | 46.78333 | 0.83062
546.53808 | 46.78667 | 0.82657
546.59925 | 46.79 | 0.82257
546.66051 | 46.79333 | 0.8187
546.72188 | 46.79667 | 0.81468
546.78333 | 46.8 | 0.81056
546.84488 | 46.80333 | 0.80678
546.90647 | 46.80667 | 0.80402
546.96817 | 46.81 | 0.80079
547.02994 | 46.81333 | 0.79816
547.09177 | 46.81667 | 0.79586
547.1536 | 46.82 | 0.79405
547.21547 | 46.82333 | 0.79211
547.27737 | 46.82667 | 0.78917
547.33933 | 46.83 | 0.78647
547.40136 | 46.83333 | 0.78403
547.46345 | 46.83667 | 0.78119
547.52564 | 46.84 | 0.7786
547.58786 | 46.84333 | 0.7757
547.65014 | 46.84667 | 0.77348
547.71254 | 46.85 | 0.77156
547.77507 | 46.85333 | 0.7697
547.83762 | 46.85667 | 0.76827
547.90022 | 46.86 | 0.76684
547.9629 | 46.86333 | 0.7655
548.02566 | 46.86667 | 0.76385
548.08849 | 46.87 | 0.76221
548.15139 | 46.87333 | 0.76091
548.21437 | 46.87667 | 0.75975
548.27738 | 46.88 | 0.7577
548.34045 | 46.88333 | 0.75558
548.40358 | 46.88667 | 0.75382
548.46674 | 46.89 | 0.75181
548.52993 | 46.89333 | 0.74979
548.59314 | 46.89667 | 0.74748
548.65634 | 46.9 | 0.74461
548.71956 | 46.90333 | 0.74224
548.78281 | 46.90667 | 0.74035
548.84608 | 46.91 | 0.73919
548.90933 | 46.91333 | 0.73781
548.97261 | 46.91667 | 0.73608
549.03587 | 46.92 | 0.73368
549.09917 | 46.92333 | 0.73042
549.16248 | 46.92667 | 0.72768
549.2258 | 46.93 | 0.72559
549.28917 | 46.93333 | 0.72454
549.35255 | 46.93667 | 0.72318
549.41587 | 46.94 | 0.72262
549.47913 | 46.94333 | 0.72225
549.54237 | 46.94667 | 0.72177
549.60558 | 46.95 | 0.72046
549.66873 | 46.95333 | 0.7189
549.73178 | 46.95667 | 0.71777
549.79481 | 46.96 | 0.71725
549.8578 | 46.96333 | 0.71727
549.92071 | 46.96667 | 0.71771
549.9836 | 46.97 | 0.71787
550.04644 | 46.97333 | 0.71776
550.10924 | 46.97667 | 0.71739
550.17204 | 46.98 | 0.71751
550.23484 | 46.98333 | 0.71764
550.29764 | 46.98667 | 0.71736
550.36044 | 46.99 | 0.71697
550.42326 | 46.99333 | 0.71697
550.48607 | 46.99667 | 0.71766
550.54889 | 47 | 0.71844
550.61174 | 47.00333 | 0.71915
550.67463 | 47.00667 | 0.72017
550.73755 | 47.01 | 0.72114
550.8005 | 47.01333 | 0.72176
550.86351 | 47.01667 | 0.72348
550.92654 | 47.02 | 0.72553
550.98964 | 47.02333 | 0.72804
551.05278 | 47.02667 | 0.73038
551.11597 | 47.03 | 0.73242
551.17918 | 47.03333 | 0.73446
551.2424 | 47.03667 | 0.73657
551.30563 | 47.04 | 0.73855
551.36904 | 47.04333 | 0.74063
551.4326 | 47.04667 | 0.74317
551.49632 | 47.05 | 0.74527
551.56013 | 47.05333 | 0.74772
551.62402 | 47.05667 | 0.75043
551.68801 | 47.06 | 0.75309
551.75209 | 47.06333 | 0.7555
551.81625 | 47.06667 | 0.75798
551.88053 | 47.07 | 0.76065
551.9449 | 47.07333 | 0.76358
552.00937 | 47.07667 | 0.76639
552.07391 | 47.08 | 0.76952
552.13854 | 47.08333 | 0.77234
552.20323 | 47.08667 | 0.77501
552.26799 | 47.09 | 0.77765
552.3328 | 47.09333 | 0.78007
552.39769 | 47.09667 | 0.78303
552.4627 | 47.1 | 0.78631
552.52784 | 47.10333 | 0.78935
552.59306 | 47.10667 | 0.79217
552.65838 | 47.11 | 0.79517
552.72376 | 47.11333 | 0.7984
552.78918 | 47.11667 | 0.80182
552.85464 | 47.12 | 0.8049
552.92014 | 47.12333 | 0.80765
552.98567 | 47.12667 | 0.81041
553.05127 | 47.13 | 0.81327
553.11692 | 47.13333 | 0.81622
553.18267 | 47.13667 | 0.81894
553.24852 | 47.14 | 0.82193
553.31448 | 47.14333 | 0.82456
553.38042 | 47.14667 | 0.82695
553.44631 | 47.15 | 0.82986
553.5122 | 47.15333 | 0.83233
553.57813 | 47.15667 | 0.83485
553.64409 | 47.16 | 0.83698
553.71009 | 47.16333 | 0.83929
553.77612 | 47.16667 | 0.84185
553.84216 | 47.17 | 0.84447
553.90822 | 47.17333 | 0.84676
553.97428 | 47.17667 | 0.84895
554.04035 | 47.18 | 0.85141
554.10648 | 47.18333 | 0.8534
554.17262 | 47.18667 | 0.8552
554.2388 | 47.19 | 0.8569
554.30504 | 47.19333 | 0.85873
554.37128 | 47.19667 | 0.86063
554.43754 | 47.2 | 0.8621
554.50376 | 47.20333 | 0.86356
554.56996 | 47.20667 | 0.86454
554.63616 | 47.21 | 0.86592
554.70236 | 47.21333 | 0.86743
554.76856 | 47.21667 | 0.8687
554.83482 | 47.22 | 0.87018
554.90109 | 47.22333 | 0.87177
554.96739 | 47.22667 | 0.87302
555.03378 | 47.23 | 0.87367
555.10022 | 47.23333 | 0.8743
555.16674 | 47.23667 | 0.87508
555.23329 | 47.24 | 0.8762
555.29964 | 47.24333 | 0.87711
555.36603 | 47.24667 | 0.87771
555.43241 | 47.25 | 0.8781
555.49877 | 47.25333 | 0.87866
555.56512 | 47.25667 | 0.87934
555.63153 | 47.26 | 0.88016
555.69796 | 47.26333 | 0.88102
555.76438 | 47.26667 | 0.88147
555.83072 | 47.27 | 0.88184
555.89716 | 47.27333 | 0.88231
555.96371 | 47.27667 | 0.88262
556.03048 | 47.28 | 0.88277
556.09758 | 47.28333 | 0.88319
556.16532 | 47.28667 | 0.88384
556.23281 | 47.29 | 0.88412

## Mittelwert
ZURAM R
TMittel [°C] |  |  |  |  | Temperaturleitfähigkeit [mm²/s]
top | middle | bottom | Average | Average (geom.) | top | middle | bottom | Average | Standard Deviation | cp [J/(g*K] | Thermal Conductivity [W/(m · K)]
31.5 | 30.2 | 29.3 | 30.33333 | 30.31994 | 0.409 | 0.47 | 0.403 | 0.4273333 | 0.037072 | - | -
58.5 | 59.1 | 59.8 | 59.13333 | 59.13095 | 0.394 | 0.444 | 0.388 | 0.4086667 | 0.03074627 | 1.20061 | 0.1795776
88.5 | 88.9 | 90.1 | 89.16667 | 89.16408 | 0.373 | 0.436 | 0.375 | 0.3946667 | 0.03580968 | 1.72298 | 0.248881
118 | 118.6 | 120.3 | 118.9667 | 118.9627 | 0.327 | 0.416 | 0.375 | 0.3726667 | 0.04454586 | 2.04383 | 0.2787702
149.1 | 148.6 | 150.4 | 149.3667 | 149.3647 | 0.309 | 0.395 | 0.371 | 0.3583333 | 0.04437717 | 2.30244 | 0.301965006
179.6 | 179.3 | 180.9 | 179.9333 | 179.932 | 0.352 | 0.386 | 0.36 | 0.366 | 0.01777639 | 2.48995 | 0.3335437422
211.8 | 209.7 | 210.7 | 210.7333 | 210.7316 | 0.352 | 0.377 | 0.34 | 0.3563333 | 0.01887679 | 2.57802 | 0.3362202
240.8 | 240 | 240.7 | 240.5 | 240.4997 | 0.315 | 0.375 | 0.323 | 0.3376667 | 0.03257811 | 2.26085 | 0.2794094081
270.9 | 270 | 270.7 | 270.5333 | 270.5331 | 0.326 | 0.363 | 0.327 | 0.3386667 | 0.02107922 | 1.97772 | 0.2451423
Density ρZURAM_V12 [g/cm³] |  |  | 0.366
Thermal conductivity [W/(m · K)] |  |  |  | λ = α * ρ * cp
Thermal diffusivity α [mm²/s]
Specific heat capacity cp [J/(g*K]
Dichte ρ [g/cm³]