## Tabelle1
Property | DLR source | ZURAM® version | Virgin density
Hardware | Plates provided to VKI for the different contracts | *1) | PH2454_1: 0,43 g/cm³ PH2454_2: 0,43 g/cm³ ZURAM® 18/50-1: 0,41 g/cm³ ZURAM® 18/50-2: 0,42 g/cm³
Porosity | ZURAM® material data_update.xlsx | *1) | ZURAM® V12: 0,37 g/cm³
Char density | ZURAM® material data_update.xlsx | *1) | *3): ZURAM® V12: 0,37 g/cm³
Permeability | ZURAM® material data_update.xlsx | *1) | *2)
Thermal Diffusivity | Thermal_conductivity_ZuramV12_in-plane_en.xlsx | *1) | ZURAM® V12: 0,37 g/cm³
&
Thermal_conductivity_ZuramV12_perpendicular_en.xlsx
Heat capacity | Zuram_aged_data_en.xlsx | *1) | ZURAM® V12: 0,37 g/cm³
*1)
In principle there are no different versions of ZURAM®. The ingredients are all the time the same (fiber reinforcement, resin, solvent & curing agent). As result of the improved infiltration process, there are slight variations in the density, with plates that were produced later having higher densities because more resin could be infused in the process.
*2)
The values in "ZURAM® material data_update.xlsx" are based on ZURAM® plates with a dimension of 150x150x50mm which were produced after some improvement in the processing. Unfortunatly the individual plate numbers were not recorded in detail for these measurements. But our measured data show that all these plates have a density between 0, 41 an 0, 45 g/cm³. So that is for sure and the value of 0.43 g/cm³ given in the table is the average of these values for different plates. The same story goes for the permeability values. The samples were also taken from the identical 150mm square plates, so the properties were quite consistent. The samples were fairly large and the values should be good.
*3)
Concerning the char density, the value of 0.27 g/cm³ given in the table was measured using the mercury porosimetry method. These samples were quite small and we found that the properties of the material are slightly variable over the thickness of the plates (Which is due to variations in the Calcarb properties). We did a measurement on a larger sample that we still have here to check and got a value of 0.304 g/cm³. So you should better use this value.