## Overview
ZURAM® material data - v 1.0.0, October 4, 2016
Symbols (unit) | Properties | Experiment | ZURAM® virgin | ZURAM® char | Analysis Type1
DLR C/P
Composition | [6 empty] | virgin | 900 °C, inert gas
ε (-) | Open porosity | from fabrication |  |  | II/III
|  | porosimetry | X | X |  | Porosity by Hg intrusion [%] | 55.575 | 70.76
SEM/analysis
CMT/analysis
εmat, εfiber (-) | Volume fractions | from fabrication | X |  | III | Volume fractions εmat. [-] | 0.3953825
|  | SEM/analysis |  |  |  | Volume fractions εfiber [-] | 0.11 | 0.11 | Porosity of CALCARB [%] | 89
CMT/analysis
ρmat., ρfiber (kg m-3) | Intrinsic densities | from fabrication | X | X | I/II/III | Bulk density composite [g/cm³] | 0.43 | 0.2749
|  | SEM/analysis |  |  |  | Bulk density fiber [g/cm³] | 0.18 | 0.18
|  | CMT/DNS |  |  |  | Bulk density matrix [g/cm³] | 0.25 | 0.0949
Chemistry
π (kg m-3 s-1) | Overall Pyrolysis rate | TGA | X | - | I/II/III
πi (kg m-3 s-1) | Pyrolysis rate and gas species production | TGA + MS |  |  | III
reactor + GC
σi (-) |  | from fabrication |  |  | III
FTIR
SEM or TEM + EDX
ωi (kg m-3 s-1) | Homogeneous chemistry | tube reactor + GC/MS |  |  | III
PAFO
ωsi (kg m-3 s-1) | Ablation and coking | tube reactor + GC/MS |  |  | III
Plasmatron
τsi (kg m-3 s-1) | Mechanical erosion | Plasmatron + camera | X | X | I/II/III | Erosion [kg m-3 s-1] | 34.225 |  | Test condition [MW/m²] | 6
Transport | [5 empty] | Permeability (Darcy-Forchheimer)
K (m2), β (Pa) | Permeability, Klinkenberg | Permeameter | X | X | II/III | Kd [m²] | 2.312e-13 | 5.952e-13
|  | CMT + DNS |  |  |  | δKD/KD [%] | 2.1 | 1.5
η(-) | Tortuosity | Diffusimetry |  |  | III
CMT + DNS
Energy
hfmat, hffiber (J/kg) | Formation enthalpy | M-DSC |  |  | I/II/III
cp mat, cp fiber (J/kg/K) | Heat capacity | M-DSC | X |  | I/II/III
keff (W m-1 K-1) | Effective conductivity | LFA | X | X | I/II/III
1material data necessary dependent on analysis type:
Ref.: Lachaud, J. R., van Eekelen, T., Scoggins, J. B., Magin, T. E., & Mansour, N. N. (2015). Detailed chemical equilibrium model for porous ablative materials. International Journal of Heat and Mass Transfer, 90, 1034–1045. http://doi.org/10.1016/j.ijheatmasstransfer.2015.05.106 | [8 empty] | x
Type I: | Energy conservation, Solid density conservation, Steady state gas conservation, Pyrolysis production rate, Heat/mass surface balance, Ablation
Type II: | Type I plus: Gas momentum conservation, gas density conservation
Type III: | Type II plus: Gas element/species conservation, pyrolyis element/species produced, Chemistry of the gasses, Subsurface phenomenon (in depth oxidation, boundary layer gas entry)
List of acronyms
CMT | Computed micro-tomography
DNS | Direct numerical simulation
EDX | Energy-dispersive X-ray spectroscopy
FTIR | Fourier transform infrared spectroscopy
GC | Gas chromatography
LFA | Laser flash analysis
M-DSC | Modulated differential scanning calorimetry
MS | Mass spectroscopy
PAFO | Facility to analyse porous reacting materials (not yet defined)
SEM | Scanning electron microscopy
TEM | Transmission electron microscopy
TGA | Thermogravimetry analysis
Note on I10: Alessandro Turchi: Alessandro Turchi: Unclear where this formula comes from. Check VKI-modified version of this document :*_VKI.xlsx
Note on J13: Alessandro Turchi: Average density of charred ZURAM but it is unclear if it was measured for an original (virgin) material with the given 0.43 g/cm3 density. See VKI-TGA char density of ZURAM (0.43 g/cm3 virgin) in VKI-modified version of this document :*_VKI.xlsx