## Tabelle1
Diffusivity Zuram
| Temperature in °C | Diffusivity in mm^2/s |  |  | Parallel | Temperature in °C | Diffusivity in mm^2/s |  |  | Perpendicular
Zuram_200 |  | P1 | P2 | p3 |  |  | S1 | S2 | S3
| 60 | 1.605 | 1.794 |  | 1.6995 | 60 | 0.48 | 0.473 |  | 0.4765
| 90 | 1.509 | 1.688 |  | 1.5985 | 90 | 0.436 | 0.418 |  | 0.427
| 120 | 1.444 | 1.624 |  | 1.534 | 120 | 0.427 | 0.39 |  | 0.4085
| 150 | 1.418 | 1.573 |  | 1.4955 | 150 | 0.419 | 0.384 |  | 0.4015
| 180 | 1.364 | 1.526 |  | 1.445 | 180 | 0.433 | 0.361 |  | 0.397
| 200 | 1.339 | 1.5 |  | 1.4195 | 200 | 0.399 | 0.385 |  | 0.392
Zuram_300
|  | P2 | P3 |  |  |  | S1 | S2 | S3
| 60 | 1.55 | 1.753 |  | 1.6515 | 60 | 0.533 | 0.53 | 0.457 | 0.5066667
| 90 | 1.47 | 1.684 |  | 1.577 | 90 | 0.504 | 0.456 | 0.399 | 0.453
| 120 | 1.423 | 1.631 |  | 1.527 | 120 | 0.462 | 0.42 | 0.418 | 0.4333333
| 150 | 1.385 | 1.579 |  | 1.482 | 150 | 0.414 | 0.432 | 0.355 | 0.4003333
| 180 | 1.34 | 1.548 |  | 1.444 | 180 | 0.46 | 0.421 | 0.414 | 0.4316667
| 210 | 1.304 | 1.484 |  | 1.394 | 210 | 0.402 | 0.334 | 0.386 | 0.374
| 240 | 1.278 | 1.474 |  | 1.376 | 240 | 0.437 | 0.325 | 0.379 | 0.3803333
| 270 | 1.255 | 1.445 |  | 1.35 | 270 | 0.418 | 0.334 | 0.38 | 0.3773333
| 300 | 1.222 | 1.427 |  | 1.3245 | 300 | 0.022 | 0.003 | 0.049 | 0.02466667
Zuram_530 |  | P1 | P2 | P3 |  |  | S1 | S2 | S3
| 50 | 2.53 | 2.73 | 3.701 | 2.987 | 50 | 0.582 | 0.565 | 0.618 | 0.5883333
| 100 | 2.528 | 2.778 | 3.675 | 2.993667 | 100 | 0.568 | 0.546 | 0.6 | 0.5713333
| 150 | 2.469 | 2.711 | 3.546 | 2.908667 | 150 | 0.552 | 0.533 | 0.583 | 0.556
| 200 | 2.379 | 2.589 | 3.41 | 2.792667 | 200 | 0.538 | 0.512 | 0.566 | 0.5386667
| 250 | 2.27 | 2.451 | 3.292 | 2.671 | 250 | 0.523 | 0.505 | 0.551 | 0.5263333
| 300 | 2.184 | 2.333 | 3.198 | 2.571667 | 300 | 0.548 | 0.482 | 0.555 | 0.5283333
| 350 | 2.075 | 2.146 | 2.994 | 2.405 | 350 | 0.546 | 0.453 | 0.567 | 0.522
| 400 | 2.028 | 2.074 | 2.694 | 2.265333 | 400 | 0.448 | 0.441 | 0.535 | 0.4746667
| 450 | 2.067 | 2.077 | 2.615 | 2.253 | 450 | 0.579 | 0.463 | 0.519 | 0.5203333
| 500 | 2.039 | 2.04 | 2.635 | 2.238 | 500 | 0.68 | 0.479 | 0.552 | 0.5703333
| 530 | 2.062 | 2.012 | 2.689 | 2.254333 | 530 | 0.627 | 0.469 | 0.511 | 0.5356667
Zuram_600
|  | P1 | P2 | P3 |  |  | S1 | S2 | S3
| 50 | 2.637 | 2.528 | 2.791 | 2.652 | 50 | 0.716 | 0.664 | 0.619 | 0.6663333
| 100 | 2.627 | 2.486 | 2.764 | 2.625667 | 100 | 0.7 | 0.62 | 0.61 | 0.6433333
| 150 | 2.572 | 2.418 | 2.714 | 2.568 | 150 | 0.697 | 0.618 | 0.606 | 0.6403333
| 200 | 2.484 | 2.328 | 2.631 | 2.481 | 200 | 0.679 | 0.599 | 0.587 | 0.6216667
| 250 | 2.396 | 2.234 | 2.53 | 2.386667 | 250 | 0.659 | 0.566 | 0.566 | 0.597
| 300 | 2.315 | 2.146 | 2.461 | 2.307333 | 300 | 0.649 | 0.509 | 0.587 | 0.5816667
| 350 | 2.238 | 2.072 | 2.403 | 2.237667 | 350 | 0.63 | 0.504 | 0.562 | 0.5653333
| 400 | 2.18 | 1.974 | 2.317 | 2.157 | 400 | 0.651 | 0.496 | 0.507 | 0.5513333
| 450 | 2.104 | 1.887 | 2.281 | 2.090667 | 450 | 0.663 | 0.522 | 0.506 | 0.5636667
| 500 | 2.097 | 1.819 | 2.248 | 2.054667 | 500 | 0.685 | 0.513 | 0.506 | 0.568
| 550 | 2.043 | 1.792 | 2.192 | 2.009 | 550 | 0.725 | 0.539 | 0.559 | 0.6076667
| 600 | 2.059 | 1.758 | 2.218 | 2.011667 | 600 | 0.598 | 0.571 | 0.524 | 0.5643333
Zuram_900
|  | P1 | P2 | P3 |  |  | S1 | S2 | S3
| 50 | 2.937 | 2.957 | 3.077 | 2.990333 | 50 | 0.896 | 0.87 | 0.849 | 0.8716667
| 100 | 2.85 | 2.865 | 2.992 | 2.902333 | 100 | 0.841 | 0.833 | 0.827 | 0.8336667
| 200 | 2.642 | 2.656 | 2.767 | 2.688333 | 200 | 0.78 | 0.777 | 0.766 | 0.7743333
| 300 | 2.439 | 2.487 | 2.575 | 2.500333 | 300 | 0.741 | 0.723 | 0.731 | 0.7316667
| 400 | 2.309 | 2.347 | 2.424 | 2.36 | 400 | 0.719 | 0.657 | 0.754 | 0.71
| 500 | 2.157 | 2.218 | 2.304 | 2.226333 | 500 | 0.787 | 0.618 | 0.685 | 0.6966667
| 600 | 2.084 | 2.116 | 2.265 | 2.155 | 600 | 0.719 | 0.65 | 0.644 | 0.671
| 700 | 1.973 | 2.018 | 2.111 | 2.034 | 700 | 0.717 | 0.729 | 0.78 | 0.742
| 800 | 1.956 | 1.933 | 2.069 | 1.986 | 800 | 0.718 | 0.805 | 0.791 | 0.7713333
| 900 | 1.959 | 1.817 | 2.078 | 1.951333 | 900 | 0.819 | 0.92 | 0.702 | 0.8136667

## Tabelle2
Termperaturleifähigkeit Zuram
Auslagerungstemp. | maximale Temperatur in °C | Temperaturleitfähigkeit in mm^2/s
|  | Parallel | Senkrecht
Zuram_200 | 200 | 1.4195 | 0.392
Zuram_300 | 300 | 1.3245 | 0.02466667
Zuram_530 | 530 | 2.254333 | 0.5356667
Zuram_600 | 600 | 2.254333 | 0.5356667
Zuram_900 | 900 | 1.951333 | 0.8136667